## KIP_04_02_091121
CLOSED
Version | 2
Language | English
Run | 1
RunSerial | 3010
Instrument | DMA Q800 V21.3 Build 96
Module | DMA Multi-Frequency - Strain
Operator
File | \\P300191543b\ta\Data\DMA\KIP_04_02_091121.001
ProcName | Yontan Tg at 1 Hz
InstSerial | 0800-1800
Clamp | 3-Point Bending
Sample | KIP_04_02_091121
Geometry | Rectangular (Length, Width, Thickness)
GeomFactor | 36.5398 1/mm 0.0505 1/mm 1.8441 1/mm²
Size | 15 | 3.02 | 2.01 | mm
SampParams | 0.44
Method | Yontan Tg at 1 Hz
Comment
Xcomment | Air Bearing Gas: Air
Text
FreqTab | 1.00,
Multiplex | None
InstCalDate | Electronics: 2020-05-07 15:33:06 0.0001
InstCalDate | Force: 2020-09-07 07:00:09 0.0032 Enabled
InstCalDate | Dynamic: 2020-05-10 08:37:24 0.0911 Enabled
InstCalDate | Clamp Date: 2021-11-09 08:04:19
InstCalDate | Clamp Mass: 44.5 gm
InstCalDate | Clamp Offset: 0.00 mm
InstCalDate | Clamp Compliance: 0.609 um/N
TempCal | 0 | pts
Settings | OscStrain 0.2500 StaticF 0.0100 ForceTrack 125.0 % MinOscF 0.0000 StabCyc 4 AvgCyc 3 StoreStable AutoZero LengthFixed
Controls | Gas 1 Event Off Sampling 1.0
AutoAnalysis | Off
MacroFile
Nsig | 17
Sig1 | Time (min)
Sig2 | Temperature (°C)
Sig3 | Storage Modulus (MPa)
Sig4 | Loss Modulus (MPa)
Sig5 | Stress (MPa)
Sig6 | Tan Delta
Sig7 | Frequency (Hz)
Sig8 | Drive Force (N)
Sig9 | Amplitude (µm)
Sig10 | Strain (%)
Sig11 | Displacement (µm)
Sig12 | Static Force (N)
Sig13 | Position (mm)
Sig14 | Length (mm)
Sig15 | Force (N)
Sig16 | Stiffness (N/m)
Sig17 | GCA Pressure (kPa gauge)
Date | 2021-11-09
Time | 14:44
OrgMethod | 1: Equilibrate at 30.00 °C
OrgMethod | 2: Isothermal for 3.00 min
OrgMethod | 3: Data storage On
OrgMethod | 4: Ramp 5.00 °C/min to 150.00 °C
OrgMethod | 5: Data storage Off
OrgMethod | 6: Event state On
OrgMethod | 7: Ramp 5.00 °C/min to 30.00 °C
OrgMethod | 8: Event state Off
OrgFile | \\P300191543b\ta\Data\DMA\KIP_04_02_091121.001
StartOfData
Time (min) | Temperature (°C) | Storage Modulus (MPa) | Loss Modulus (MPa) | Stress (MPa) | Tan Delta | Frequency (Hz) | Drive Force (N) | Amplitude (µm) | Strain (%) | Displacement (µm) | Static Force (N) | Position (mm) | Length (mm) | Force (N) | Stiffness (N/m) | GCA Pressure (kPa gauge)
0.013167 | 30.2813 | 1268.492 | 71.4682 | 3.1714 | 0.056341 | 1 | 1.6867 | 49.5384 | 0.25001 | -0.78528 | 2.1062 | 18.0881 | 15 | 1.7197 | 34715.37 | 0
0.061333 | 30.2873 | 1268.43 | 71.4061 | 3.1712 | 0.056295 | 1 | 1.6866 | 49.5378 | 0.25001 | -0.75134 | 2.1061 | 18.0881 | 15 | 1.7196 | 34713.66 | 0
0.11133 | 30.2921 | 1268.359 | 71.3538 | 3.171 | 0.056257 | 1 | 1.6865 | 49.5384 | 0.25001 | -0.71806 | 2.106 | 18.0882 | 15 | 1.7196 | 34711.72 | 0
0.16133 | 30.2963 | 1268.287 | 71.2952 | 3.1709 | 0.056214 | 1 | 1.6865 | 49.5392 | 0.25002 | -0.68413 | 2.1058 | 18.0882 | 15 | 1.7195 | 34709.74 | 0
0.21133 | 30.2998 | 1268.206 | 71.2608 | 3.1706 | 0.05619 | 1 | 1.6863 | 49.5371 | 0.25 | -0.6502 | 2.1057 | 18.0882 | 15 | 1.7193 | 34707.52 | 0
0.26144 | 30.3017 | 1268.157 | 71.232 | 3.1705 | 0.05617 | 1 | 1.6863 | 49.5379 | 0.25001 | -0.61692 | 2.1056 | 18.0883 | 15 | 1.7193 | 34706.18 | 0
0.3115 | 30.3031 | 1268.087 | 71.2062 | 3.1704 | 0.056152 | 1 | 1.6862 | 49.5385 | 0.25001 | -0.58365 | 2.1055 | 18.0883 | 15 | 1.7192 | 34704.27 | 0
0.3615 | 30.3031 | 1268.037 | 71.1684 | 3.1702 | 0.056125 | 1 | 1.6861 | 49.5383 | 0.25001 | -0.55038 | 2.1054 | 18.0883 | 15 | 1.7191 | 34702.91 | 0
0.4115 | 30.3039 | 1267.978 | 71.1308 | 3.1701 | 0.056098 | 1 | 1.686 | 49.5385 | 0.25001 | -0.51777 | 2.1053 | 18.0884 | 15 | 1.7191 | 34701.3 | 0
0.4615 | 30.3029 | 1267.942 | 71.1085 | 3.1699 | 0.056082 | 1 | 1.6859 | 49.5368 | 0.25 | -0.48515 | 2.1052 | 18.0884 | 15 | 1.7189 | 34700.3 | 0
0.5115 | 30.3023 | 1267.882 | 71.059 | 3.1698 | 0.056045 | 1 | 1.6859 | 49.5381 | 0.25001 | -0.4519 | 2.1051 | 18.0884 | 15 | 1.7189 | 34698.65 | 0
0.5615 | 30.3008 | 1267.828 | 71.0492 | 3.1697 | 0.05604 | 1 | 1.6858 | 49.5381 | 0.25001 | -0.41929 | 2.105 | 18.0885 | 15 | 1.7188 | 34697.19 | 0
0.6115 | 30.299 | 1267.781 | 71.0013 | 3.1696 | 0.056004 | 1 | 1.6858 | 49.5389 | 0.25001 | -0.38668 | 2.1049 | 18.0885 | 15 | 1.7188 | 34695.91 | 0
0.6615 | 30.2963 | 1267.722 | 70.9698 | 3.1694 | 0.055982 | 1 | 1.6857 | 49.538 | 0.25001 | -0.35408 | 2.1048 | 18.0885 | 15 | 1.7187 | 34694.3 | 0
0.7115 | 30.2934 | 1267.669 | 70.933 | 3.1693 | 0.055955 | 1 | 1.6856 | 49.538 | 0.25001 | -0.32277 | 2.1047 | 18.0886 | 15 | 1.7186 | 34692.82 | 0
0.7615 | 30.29 | 1267.616 | 70.902 | 3.1691 | 0.055933 | 1 | 1.6855 | 49.5369 | 0.25 | -0.29016 | 2.1046 | 18.0886 | 15 | 1.7185 | 34691.4 | 0
0.8115 | 30.286 | 1267.57 | 70.8697 | 3.1691 | 0.05591 | 1 | 1.6855 | 49.5387 | 0.25001 | -0.25951 | 2.1045 | 18.0886 | 15 | 1.7185 | 34690.11 | 0
0.8615 | 30.2823 | 1267.52 | 70.8145 | 3.1689 | 0.055869 | 1 | 1.6854 | 49.5376 | 0.25001 | -0.22756 | 2.1045 | 18.0887 | 15 | 1.7184 | 34688.74 | 0
0.9115 | 30.278 | 1267.486 | 70.7788 | 3.1688 | 0.055842 | 1 | 1.6853 | 49.5378 | 0.25001 | -0.19691 | 2.1044 | 18.0887 | 15 | 1.7184 | 34687.83 | 0
0.9615 | 30.2736 | 1267.446 | 70.7494 | 3.1687 | 0.05582 | 1 | 1.6853 | 49.5373 | 0.25001 | -0.16497 | 2.1043 | 18.0887 | 15 | 1.7183 | 34686.72 | 0
1.0115 | 30.2686 | 1267.404 | 70.7074 | 3.1687 | 0.055789 | 1 | 1.6853 | 49.539 | 0.25001 | -0.13432 | 2.1042 | 18.0887 | 15 | 1.7183 | 34685.59 | 0
1.0615 | 30.2633 | 1267.366 | 70.6526 | 3.1685 | 0.055748 | 1 | 1.6852 | 49.5374 | 0.25001 | -0.10303 | 2.1042 | 18.0888 | 15 | 1.7182 | 34684.55 | 0
1.1115 | 30.2573 | 1267.314 | 70.6205 | 3.1684 | 0.055725 | 1 | 1.6851 | 49.5374 | 0.25001 | -0.073687 | 2.1041 | 18.0888 | 15 | 1.7181 | 34683.1 | 0
1.1615 | 30.2519 | 1267.272 | 70.5873 | 3.1683 | 0.0557 | 1 | 1.6851 | 49.5379 | 0.25001 | -0.043046 | 2.104 | 18.0888 | 15 | 1.7181 | 34681.98 | 0
1.2115 | 30.2464 | 1267.254 | 70.5579 | 3.1682 | 0.055678 | 1 | 1.685 | 49.5365 | 0.25 | -0.012405 | 2.1039 | 18.0889 | 15 | 1.718 | 34681.46 | 0
1.2615 | 30.2407 | 1267.22 | 70.537 | 3.1681 | 0.055663 | 1 | 1.6849 | 49.5368 | 0.25 | 0.018881 | 2.1039 | 18.0889 | 15 | 1.718 | 34680.54 | 0
1.3115 | 30.234 | 1267.188 | 70.5122 | 3.1681 | 0.055645 | 1 | 1.6849 | 49.5381 | 0.25001 | 0.047563 | 2.1038 | 18.0889 | 15 | 1.718 | 34679.67 | 0
1.3615 | 30.228 | 1267.163 | 70.4927 | 3.168 | 0.05563 | 1 | 1.6849 | 49.538 | 0.25001 | 0.077542 | 2.1038 | 18.089 | 15 | 1.7179 | 34678.99 | 0
1.4115 | 30.2222 | 1267.121 | 70.4457 | 3.1679 | 0.055595 | 1 | 1.6848 | 49.5376 | 0.25001 | 0.10687 | 2.1037 | 18.089 | 15 | 1.7179 | 34677.84 | 0
1.4615 | 30.2158 | 1267.086 | 70.4238 | 3.1677 | 0.055579 | 1 | 1.6847 | 49.5358 | 0.25 | 0.13685 | 2.1037 | 18.089 | 15 | 1.7177 | 34676.89 | 0
1.5115 | 30.2101 | 1267.063 | 70.4059 | 3.1677 | 0.055566 | 1 | 1.6847 | 49.5367 | 0.25 | 0.16554 | 2.1036 | 18.089 | 15 | 1.7177 | 34676.25 | 0
1.5615 | 30.2045 | 1267.039 | 70.3723 | 3.1677 | 0.055541 | 1 | 1.6847 | 49.5377 | 0.25001 | 0.19486 | 2.1036 | 18.0891 | 15 | 1.7177 | 34675.6 | 0
1.6115 | 30.1995 | 1267.012 | 70.3438 | 3.1677 | 0.055519 | 1 | 1.6847 | 49.5388 | 0.25001 | 0.22419 | 2.1035 | 18.0891 | 15 | 1.7178 | 34674.84 | 0
1.6615 | 30.1943 | 1266.98 | 70.3424 | 3.1675 | 0.05552 | 1 | 1.6846 | 49.5369 | 0.25 | 0.25417 | 2.1035 | 18.0891 | 15 | 1.7176 | 34673.96 | 0
1.7115 | 30.1898 | 1266.96 | 70.3291 | 3.1675 | 0.05551 | 1 | 1.6846 | 49.5376 | 0.25001 | 0.28284 | 2.1034 | 18.0892 | 15 | 1.7176 | 34673.43 | 0
1.7615 | 30.1856 | 1266.939 | 70.3127 | 3.1675 | 0.055498 | 1 | 1.6846 | 49.5385 | 0.25001 | 0.31216 | 2.1034 | 18.0892 | 15 | 1.7176 | 34672.86 | 0
1.8115 | 30.182 | 1266.909 | 70.3012 | 3.1674 | 0.05549 | 1 | 1.6846 | 49.5375 | 0.25001 | 0.33953 | 2.1033 | 18.0892 | 15 | 1.7176 | 34672.03 | 0
1.8615 | 30.1775 | 1266.889 | 70.2857 | 3.1673 | 0.055479 | 1 | 1.6845 | 49.5373 | 0.25001 | 0.36885 | 2.1033 | 18.0892 | 15 | 1.7175 | 34671.5 | 0
1.9115 | 30.1742 | 1266.874 | 70.2636 | 3.1671 | 0.055462 | 1 | 1.6844 | 49.5347 | 0.24999 | 0.39622 | 2.1032 | 18.0893 | 15 | 1.7174 | 34671.06 | 0
1.9615 | 30.1704 | 1266.847 | 70.2284 | 3.1671 | 0.055436 | 1 | 1.6844 | 49.5358 | 0.25 | 0.42489 | 2.1032 | 18.0893 | 15 | 1.7174 | 34670.34 | 0
2.0115 | 30.1665 | 1266.802 | 70.1928 | 3.1671 | 0.055409 | 1 | 1.6844 | 49.5376 | 0.25001 | 0.45226 | 2.1032 | 18.0893 | 15 | 1.7174 | 34669.12 | 0
2.0615 | 30.1632 | 1266.778 | 70.1694 | 3.1671 | 0.055392 | 1 | 1.6844 | 49.5386 | 0.25001 | 0.48028 | 2.1031 | 18.0893 | 15 | 1.7174 | 34668.45 | 0
2.1115 | 30.1601 | 1266.759 | 70.1503 | 3.1669 | 0.055378 | 1 | 1.6843 | 49.5361 | 0.25 | 0.507 | 2.1031 | 18.0894 | 15 | 1.7173 | 34667.92 | 0
2.1615 | 30.1566 | 1266.738 | 70.1262 | 3.1669 | 0.05536 | 1 | 1.6843 | 49.537 | 0.25 | 0.53503 | 2.103 | 18.0894 | 15 | 1.7173 | 34667.34 | 0
2.2115 | 30.1522 | 1266.714 | 70.1008 | 3.1669 | 0.055341 | 1 | 1.6843 | 49.538 | 0.25001 | 0.56174 | 2.103 | 18.0894 | 15 | 1.7173 | 34666.7 | 0
2.2615 | 30.1477 | 1266.679 | 70.0859 | 3.1668 | 0.05533 | 1 | 1.6842 | 49.5372 | 0.25001 | 0.58911 | 2.103 | 18.0895 | 15 | 1.7172 | 34665.75 | 0
2.3115 | 30.1437 | 1266.664 | 70.0626 | 3.1667 | 0.055313 | 1 | 1.6842 | 49.5368 | 0.25 | 0.61583 | 2.1029 | 18.0895 | 15 | 1.7172 | 34665.32 | 0
2.3616 | 30.1404 | 1266.656 | 70.0502 | 3.1667 | 0.055303 | 1 | 1.6842 | 49.5371 | 0.25 | 0.64319 | 2.1029 | 18.0895 | 15 | 1.7172 | 34665.1 | 0
2.4117 | 30.1368 | 1266.63 | 70.0454 | 3.1667 | 0.055301 | 1 | 1.6842 | 49.5381 | 0.25001 | 0.66991 | 2.1028 | 18.0895 | 15 | 1.7172 | 34664.4 | 0
2.4617 | 30.1332 | 1266.602 | 70.0246 | 3.1666 | 0.055285 | 1 | 1.6841 | 49.5371 | 0.25 | 0.69662 | 2.1028 | 18.0896 | 15 | 1.7171 | 34663.63 | 0
2.5117 | 30.1304 | 1266.588 | 69.9887 | 3.1665 | 0.055258 | 1 | 1.6841 | 49.5366 | 0.25 | 0.72333 | 2.1028 | 18.0896 | 15 | 1.7171 | 34663.26 | 0
2.5617 | 30.1274 | 1266.573 | 69.9758 | 3.1665 | 0.055248 | 1 | 1.6841 | 49.5372 | 0.25001 | 0.75005 | 2.1027 | 18.0896 | 15 | 1.7171 | 34662.84 | 0
2.6117 | 30.1252 | 1266.556 | 69.9475 | 3.1665 | 0.055226 | 1 | 1.6841 | 49.538 | 0.25001 | 0.77676 | 2.1027 | 18.0896 | 15 | 1.7171 | 34662.38 | 0
2.6617 | 30.1222 | 1266.527 | 69.9214 | 3.1664 | 0.055207 | 1 | 1.684 | 49.5381 | 0.25001 | 0.80217 | 2.1027 | 18.0897 | 15 | 1.7171 | 34661.57 | 0
2.7117 | 30.1196 | 1266.503 | 69.8872 | 3.1663 | 0.055181 | 1 | 1.684 | 49.5369 | 0.25 | 0.82823 | 2.1026 | 18.0897 | 15 | 1.717 | 34660.92 | 0
2.7617 | 30.1174 | 1266.51 | 69.8806 | 3.1663 | 0.055176 | 1 | 1.684 | 49.5367 | 0.25 | 0.85429 | 2.1026 | 18.0897 | 15 | 1.717 | 34661.1 | 0
2.8117 | 30.1152 | 1266.503 | 69.8652 | 3.1663 | 0.055164 | 1 | 1.684 | 49.537 | 0.25 | 0.88034 | 2.1026 | 18.0897 | 15 | 1.717 | 34660.92 | 0
2.8617 | 30.113 | 1266.485 | 69.8405 | 3.1663 | 0.055145 | 1 | 1.684 | 49.5377 | 0.25001 | 0.90575 | 2.1026 | 18.0898 | 15 | 1.717 | 34660.44 | 0
2.9117 | 30.11 | 1266.467 | 69.8298 | 3.1662 | 0.055137 | 1 | 1.6839 | 49.5374 | 0.25001 | 0.9318 | 2.1025 | 18.0898 | 15 | 1.717 | 34659.94 | 0
2.9617 | 30.1081 | 1266.462 | 69.8314 | 3.1661 | 0.055139 | 1 | 1.6839 | 49.5354 | 0.25 | 0.95721 | 2.1025 | 18.0898 | 15 | 1.7169 | 34659.81 | 0
3.0117 | 30.106 | 1266.454 | 69.8212 | 3.1661 | 0.055131 | 1 | 1.6839 | 49.5358 | 0.25 | 0.98261 | 2.1025 | 18.0899 | 15 | 1.7169 | 34659.58 | 0
3.0617 | 30.1047 | 1266.431 | 69.7974 | 3.1661 | 0.055114 | 1 | 1.6839 | 49.5367 | 0.25 | 1.008 | 2.1025 | 18.0899 | 15 | 1.7169 | 34658.94 | 0
3.1117 | 30.1122 | 1266.396 | 69.7904 | 3.166 | 0.055109 | 1 | 1.6838 | 49.537 | 0.25 | 1.0315 | 2.1025 | 18.0899 | 15 | 1.7169 | 34658 | 0
3.1617 | 30.135 | 1266.36 | 69.779 | 3.1659 | 0.055102 | 1 | 1.6838 | 49.5363 | 0.25 | 1.0543 | 2.1024 | 18.0899 | 15 | 1.7168 | 34657 | 0
3.2117 | 30.1702 | 1266.332 | 69.7558 | 3.1659 | 0.055085 | 1 | 1.6838 | 49.5374 | 0.25001 | 1.0758 | 2.1024 | 18.09 | 15 | 1.7168 | 34656.24 | 0
3.2617 | 30.2173 | 1266.293 | 69.7658 | 3.1658 | 0.055094 | 1 | 1.6837 | 49.5378 | 0.25001 | 1.0953 | 2.1023 | 18.09 | 15 | 1.7167 | 34655.17 | 0
3.3117 | 30.2758 | 1266.259 | 69.7735 | 3.1657 | 0.055102 | 1 | 1.6836 | 49.537 | 0.25 | 1.1143 | 2.1023 | 18.09 | 15 | 1.7167 | 34654.24 | 0
3.3617 | 30.3436 | 1266.184 | 69.7214 | 3.1656 | 0.055064 | 1 | 1.6836 | 49.5389 | 0.25001 | 1.1325 | 2.1022 | 18.09 | 15 | 1.7166 | 34652.2 | 0
3.4117 | 30.4215 | 1266.114 | 69.6752 | 3.1654 | 0.055031 | 1 | 1.6835 | 49.5385 | 0.25001 | 1.1488 | 2.1022 | 18.09 | 15 | 1.7165 | 34650.28 | 0
3.4617 | 30.5066 | 1266.008 | 69.6228 | 3.1652 | 0.054994 | 1 | 1.6834 | 49.5384 | 0.25001 | 1.1639 | 2.1021 | 18.09 | 15 | 1.7164 | 34647.38 | 0
3.5117 | 30.5995 | 1265.906 | 69.5934 | 3.1649 | 0.054975 | 1 | 1.6832 | 49.5381 | 0.25001 | 1.1776 | 2.102 | 18.0901 | 15 | 1.7162 | 34644.59 | 0
3.5617 | 30.6992 | 1265.788 | 69.5589 | 3.1647 | 0.054953 | 1 | 1.6831 | 49.5395 | 0.25002 | 1.1901 | 2.1018 | 18.0901 | 15 | 1.7161 | 34641.36 | 0
3.6117 | 30.8063 | 1265.631 | 69.515 | 3.1643 | 0.054925 | 1 | 1.6829 | 49.5392 | 0.25001 | 1.2012 | 2.1017 | 18.0901 | 15 | 1.7159 | 34637.06 | 0
3.6617 | 30.921 | 1265.461 | 69.466 | 3.1639 | 0.054894 | 1 | 1.6827 | 49.5394 | 0.25002 | 1.2104 | 2.1015 | 18.0901 | 15 | 1.7157 | 34632.4 | 0
3.7117 | 31.0426 | 1265.256 | 69.4379 | 3.1634 | 0.054881 | 1 | 1.6824 | 49.5398 | 0.25002 | 1.219 | 2.1013 | 18.0901 | 15 | 1.7154 | 34626.8 | 0
3.7617 | 31.1724 | 1265.037 | 69.3841 | 3.1629 | 0.054847 | 1 | 1.6822 | 49.5408 | 0.25002 | 1.2257 | 2.101 | 18.0901 | 15 | 1.7151 | 34620.8 | 0
3.8117 | 31.3083 | 1264.804 | 69.3344 | 3.1623 | 0.054818 | 1 | 1.6818 | 49.5403 | 0.25002 | 1.2317 | 2.1008 | 18.0901 | 15 | 1.7148 | 34614.42 | 0
3.8617 | 31.451 | 1264.504 | 69.2874 | 3.1616 | 0.054794 | 1 | 1.6815 | 49.5423 | 0.25003 | 1.2365 | 2.1004 | 18.0901 | 15 | 1.7145 | 34606.22 | 0
3.9117 | 31.6002 | 1264.193 | 69.229 | 3.1608 | 0.054761 | 1 | 1.681 | 49.5404 | 0.25002 | 1.2413 | 2.1001 | 18.0901 | 15 | 1.714 | 34597.7 | 0
3.9617 | 31.7547 | 1263.849 | 69.1799 | 3.1601 | 0.054737 | 1 | 1.6807 | 49.543 | 0.25003 | 1.2435 | 2.0997 | 18.0901 | 15 | 1.7136 | 34588.28 | 0
4.0117 | 31.9146 | 1263.478 | 69.1483 | 3.1591 | 0.054729 | 1 | 1.6802 | 49.5423 | 0.25003 | 1.2463 | 2.0992 | 18.0901 | 15 | 1.7131 | 34578.12 | 0
4.0617 | 32.0804 | 1263.084 | 69.0966 | 3.1581 | 0.054705 | 1 | 1.6797 | 49.5426 | 0.25003 | 1.2466 | 2.0987 | 18.0901 | 15 | 1.7126 | 34567.35 | 0
4.1117 | 32.2499 | 1262.624 | 69.0555 | 3.157 | 0.054692 | 1 | 1.6791 | 49.5432 | 0.25004 | 1.2463 | 2.0982 | 18.0901 | 15 | 1.712 | 34554.78 | 0
4.1617 | 32.4254 | 1262.19 | 69.0064 | 3.156 | 0.054672 | 1 | 1.6785 | 49.5439 | 0.25004 | 1.2454 | 2.0976 | 18.0901 | 15 | 1.7114 | 34542.89 | 0
4.2117 | 32.6049 | 1261.718 | 68.9603 | 3.1548 | 0.054656 | 1 | 1.6779 | 49.5439 | 0.25004 | 1.2438 | 2.0969 | 18.0901 | 15 | 1.7107 | 34529.96 | 0
4.2617 | 32.789 | 1261.215 | 68.9366 | 3.1536 | 0.054659 | 1 | 1.6773 | 49.5451 | 0.25004 | 1.2416 | 2.0963 | 18.0901 | 15 | 1.7101 | 34516.2 | 0
4.3117 | 32.9764 | 1260.704 | 68.8869 | 3.1523 | 0.054642 | 1 | 1.6766 | 49.5445 | 0.25004 | 1.2388 | 2.0955 | 18.0901 | 15 | 1.7094 | 34502.22 | 0
4.3617 | 33.1679 | 1260.165 | 68.8462 | 3.151 | 0.054633 | 1 | 1.6759 | 49.5449 | 0.25004 | 1.2341 | 2.0948 | 18.0901 | 15 | 1.7087 | 34487.47 | 0
4.4117 | 33.3633 | 1259.597 | 68.8165 | 3.1496 | 0.054634 | 1 | 1.6752 | 49.5465 | 0.25005 | 1.23 | 2.094 | 18.0901 | 15 | 1.708 | 34471.93 | 0
4.4618 | 33.5619 | 1259.043 | 68.7792 | 3.1482 | 0.054628 | 1 | 1.6745 | 49.5453 | 0.25005 | 1.2266 | 2.0932 | 18.0901 | 15 | 1.7072 | 34456.77 | 0
4.5118 | 33.7635 | 1258.438 | 68.7332 | 3.1467 | 0.054618 | 1 | 1.6737 | 49.5452 | 0.25005 | 1.2212 | 2.0923 | 18.0901 | 15 | 1.7063 | 34440.2 | 0
4.5618 | 33.9675 | 1257.83 | 68.6775 | 3.1452 | 0.0546 | 1 | 1.6729 | 49.5461 | 0.25005 | 1.2159 | 2.0914 | 18.0901 | 15 | 1.7056 | 34423.56 | 0
4.6118 | 34.1739 | 1257.215 | 68.6454 | 3.1437 | 0.054601 | 1 | 1.6722 | 49.5474 | 0.25006 | 1.2106 | 2.0905 | 18.0901 | 15 | 1.7048 | 34406.73 | 0
4.6618 | 34.3835 | 1256.595 | 68.6275 | 3.1421 | 0.054614 | 1 | 1.6713 | 49.5466 | 0.25005 | 1.204 | 2.0896 | 18.0901 | 15 | 1.7039 | 34389.77 | 0
4.7118 | 34.5951 | 1255.973 | 68.5927 | 3.1406 | 0.054613 | 1 | 1.6705 | 49.546 | 0.25005 | 1.1988 | 2.0886 | 18.0901 | 15 | 1.703 | 34372.75 | 0
4.7618 | 34.809 | 1255.314 | 68.5328 | 3.139 | 0.054594 | 1 | 1.6697 | 49.5469 | 0.25005 | 1.1928 | 2.0876 | 18.0901 | 15 | 1.7022 | 34354.71 | 0
4.8118 | 35.0255 | 1254.661 | 68.5236 | 3.1374 | 0.054615 | 1 | 1.6688 | 49.5474 | 0.25006 | 1.1856 | 2.0866 | 18.0901 | 15 | 1.7013 | 34336.84 | 0
4.8618 | 35.2437 | 1254.015 | 68.5113 | 3.1357 | 0.054634 | 1 | 1.668 | 49.5466 | 0.25005 | 1.1804 | 2.0856 | 18.09 | 15 | 1.7004 | 34319.15 | 0
4.9118 | 35.4642 | 1253.33 | 68.4557 | 3.1341 | 0.054619 | 1 | 1.6671 | 49.5484 | 0.25006 | 1.1745 | 2.0846 | 18.09 | 15 | 1.6995 | 34300.42 | 0
4.9618 | 35.6867 | 1252.614 | 68.4287 | 3.1322 | 0.054629 | 1 | 1.6662 | 49.5472 | 0.25006 | 1.17 | 2.0835 | 18.09 | 15 | 1.6985 | 34280.82 | 0
5.0118 | 35.9101 | 1251.871 | 68.4006 | 3.1305 | 0.054639 | 1 | 1.6653 | 49.5491 | 0.25007 | 1.1648 | 2.0824 | 18.09 | 15 | 1.6976 | 34260.48 | 0
5.0618 | 36.1359 | 1251.116 | 68.368 | 3.1286 | 0.054646 | 1 | 1.6643 | 49.5494 | 0.25007 | 1.1576 | 2.0813 | 18.09 | 15 | 1.6966 | 34239.83 | 0
5.1118 | 36.3628 | 1250.379 | 68.3453 | 3.1267 | 0.05466 | 1 | 1.6633 | 49.5478 | 0.25006 | 1.1512 | 2.0801 | 18.09 | 15 | 1.6955 | 34219.66 | 0
5.1618 | 36.5902 | 1249.612 | 68.3135 | 3.1248 | 0.054668 | 1 | 1.6623 | 49.5486 | 0.25006 | 1.1447 | 2.079 | 18.09 | 15 | 1.6945 | 34198.64 | 0
5.2118 | 36.82 | 1248.818 | 68.2689 | 3.1229 | 0.054667 | 1 | 1.6613 | 49.5494 | 0.25007 | 1.1383 | 2.0778 | 18.09 | 15 | 1.6934 | 34176.92 | 0
5.2618 | 37.0509 | 1248.026 | 68.2359 | 3.1209 | 0.054675 | 1 | 1.6603 | 49.55 | 0.25007 | 1.1325 | 2.0766 | 18.09 | 15 | 1.6924 | 34155.24 | 0
5.3118 | 37.2825 | 1247.277 | 68.2139 | 3.119 | 0.05469 | 1 | 1.6593 | 49.5489 | 0.25006 | 1.1261 | 2.0753 | 18.09 | 15 | 1.6913 | 34134.75 | 0
5.3618 | 37.5152 | 1246.456 | 68.1807 | 3.1169 | 0.0547 | 1 | 1.6582 | 49.5487 | 0.25006 | 1.1223 | 2.0741 | 18.09 | 15 | 1.6902 | 34112.27 | 0
5.4118 | 37.7488 | 1245.616 | 68.1395 | 3.115 | 0.054704 | 1 | 1.6572 | 49.5512 | 0.25008 | 1.1179 | 2.0728 | 18.09 | 15 | 1.6892 | 34089.29 | 0
5.4618 | 37.9825 | 1244.784 | 68.0917 | 3.1128 | 0.054702 | 1 | 1.6561 | 49.5503 | 0.25007 | 1.1128 | 2.0715 | 18.09 | 15 | 1.688 | 34066.51 | 0
5.5118 | 38.2177 | 1243.95 | 68.0595 | 3.1108 | 0.054712 | 1 | 1.655 | 49.5504 | 0.25007 | 1.1078 | 2.0702 | 18.09 | 15 | 1.6869 | 34043.7 | 0
5.5618 | 38.4525 | 1243.064 | 68.0106 | 3.1085 | 0.054712 | 1 | 1.6538 | 49.5495 | 0.25007 | 1.1027 | 2.0689 | 18.09 | 15 | 1.6856 | 34019.45 | 0
5.6118 | 38.6882 | 1242.204 | 67.9728 | 3.1064 | 0.054719 | 1 | 1.6527 | 49.5507 | 0.25007 | 1.0964 | 2.0675 | 18.09 | 15 | 1.6845 | 33995.94 | 0
5.6618 | 38.9244 | 1241.332 | 67.9287 | 3.1043 | 0.054722 | 1 | 1.6516 | 49.5514 | 0.25008 | 1.0926 | 2.0662 | 18.0899 | 15 | 1.6834 | 33972.06 | 0
5.7118 | 39.1607 | 1240.468 | 67.8942 | 3.1021 | 0.054733 | 1 | 1.6504 | 49.5506 | 0.25007 | 1.0896 | 2.0648 | 18.0899 | 15 | 1.6822 | 33948.4 | 0
5.7618 | 39.3971 | 1239.57 | 67.8648 | 3.0999 | 0.054749 | 1 | 1.6493 | 49.5512 | 0.25008 | 1.0878 | 2.0634 | 18.0899 | 15 | 1.681 | 33923.84 | 0
5.8118 | 39.6339 | 1238.643 | 67.8204 | 3.0976 | 0.054754 | 1 | 1.6481 | 49.5519 | 0.25008 | 1.0861 | 2.062 | 18.0899 | 15 | 1.6797 | 33898.46 | 0
5.8618 | 39.8706 | 1237.702 | 67.7953 | 3.0952 | 0.054775 | 1 | 1.6469 | 49.552 | 0.25008 | 1.085 | 2.0605 | 18.0899 | 15 | 1.6785 | 33872.72 | 0
5.9118 | 40.1074 | 1236.758 | 67.7632 | 3.0929 | 0.054791 | 1 | 1.6457 | 49.5523 | 0.25008 | 1.084 | 2.0591 | 18.0899 | 15 | 1.6772 | 33846.89 | 0
5.9618 | 40.3443 | 1235.797 | 67.7282 | 3.0905 | 0.054805 | 1 | 1.6444 | 49.5522 | 0.25008 | 1.0836 | 2.0576 | 18.0899 | 15 | 1.6759 | 33820.58 | 0
6.0118 | 40.5811 | 1234.839 | 67.6936 | 3.0881 | 0.05482 | 1 | 1.6432 | 49.5519 | 0.25008 | 1.0819 | 2.0561 | 18.0899 | 15 | 1.6746 | 33794.36 | 0
6.0618 | 40.818 | 1233.871 | 67.6642 | 3.0857 | 0.054839 | 1 | 1.6419 | 49.5532 | 0.25009 | 1.0802 | 2.0545 | 18.0899 | 15 | 1.6733 | 33767.87 | 0
6.1118 | 41.0543 | 1232.896 | 67.6342 | 3.0833 | 0.054858 | 1 | 1.6407 | 49.5526 | 0.25008 | 1.0785 | 2.053 | 18.0899 | 15 | 1.672 | 33741.18 | 0
6.1618 | 41.2917 | 1231.938 | 67.5848 | 3.0809 | 0.054861 | 1 | 1.6394 | 49.5524 | 0.25008 | 1.0782 | 2.0514 | 18.0899 | 15 | 1.6707 | 33714.97 | 0
6.2118 | 41.5284 | 1230.961 | 67.5549 | 3.0784 | 0.05488 | 1 | 1.6381 | 49.5519 | 0.25008 | 1.0804 | 2.0499 | 18.0899 | 15 | 1.6693 | 33688.22 | 0
6.2618 | 41.7643 | 1229.938 | 67.533 | 3.076 | 0.054908 | 1 | 1.6369 | 49.5543 | 0.25009 | 1.084 | 2.0483 | 18.0899 | 15 | 1.668 | 33660.22 | 0
6.3118 | 42.0009 | 1228.927 | 67.5063 | 3.0734 | 0.054931 | 1 | 1.6355 | 49.553 | 0.25008 | 1.0876 | 2.0467 | 18.0899 | 15 | 1.6666 | 33632.56 | 0
6.3618 | 42.2363 | 1227.874 | 67.4654 | 3.0708 | 0.054945 | 1 | 1.6342 | 49.5545 | 0.25009 | 1.0931 | 2.0451 | 18.0899 | 15 | 1.6652 | 33603.74 | 0
6.4118 | 42.4729 | 1226.764 | 67.4368 | 3.068 | 0.054971 | 1 | 1.6327 | 49.5539 | 0.25009 | 1.0987 | 2.0435 | 18.0899 | 15 | 1.6637 | 33573.37 | 0
6.4618 | 42.7084 | 1225.69 | 67.4139 | 3.0654 | 0.055001 | 1 | 1.6313 | 49.5551 | 0.2501 | 1.1023 | 2.0418 | 18.0899 | 15 | 1.6623 | 33543.97 | 0
6.5118 | 42.945 | 1224.606 | 67.3863 | 3.0626 | 0.055027 | 1 | 1.6299 | 49.5545 | 0.25009 | 1.1066 | 2.0401 | 18.0899 | 15 | 1.6608 | 33514.3 | 0
6.562 | 43.1812 | 1223.523 | 67.3604 | 3.06 | 0.055054 | 1 | 1.6285 | 49.5551 | 0.2501 | 1.1109 | 2.0383 | 18.09 | 15 | 1.6593 | 33484.66 | 0
6.612 | 43.417 | 1222.41 | 67.3328 | 3.0572 | 0.055082 | 1 | 1.6271 | 49.5546 | 0.25009 | 1.1172 | 2.0366 | 18.09 | 15 | 1.6578 | 33454.22 | 0
6.662 | 43.653 | 1221.325 | 67.3097 | 3.0544 | 0.055112 | 1 | 1.6256 | 49.5542 | 0.25009 | 1.1241 | 2.0349 | 18.09 | 15 | 1.6563 | 33424.52 | 0
6.712 | 43.8882 | 1220.185 | 67.2868 | 3.0517 | 0.055145 | 1 | 1.6242 | 49.556 | 0.2501 | 1.1336 | 2.0331 | 18.09 | 15 | 1.6548 | 33393.31 | 0
6.762 | 44.1256 | 1219.037 | 67.2654 | 3.0488 | 0.055179 | 1 | 1.6227 | 49.5559 | 0.2501 | 1.1438 | 2.0313 | 18.09 | 15 | 1.6533 | 33361.9 | 0
6.812 | 44.3608 | 1217.872 | 67.2512 | 3.0459 | 0.05522 | 1 | 1.6212 | 49.5555 | 0.2501 | 1.1547 | 2.0295 | 18.09 | 15 | 1.6517 | 33330.01 | 0
6.862 | 44.5987 | 1216.694 | 67.2334 | 3.043 | 0.055259 | 1 | 1.6197 | 49.5566 | 0.2501 | 1.1656 | 2.0276 | 18.09 | 15 | 1.6501 | 33297.78 | 0
6.912 | 44.8353 | 1215.487 | 67.208 | 3.04 | 0.055293 | 1 | 1.6181 | 49.5568 | 0.2501 | 1.1778 | 2.0258 | 18.09 | 15 | 1.6485 | 33264.74 | 0
6.962 | 45.0722 | 1214.297 | 67.1815 | 3.037 | 0.055325 | 1 | 1.6165 | 49.5563 | 0.2501 | 1.1907 | 2.0239 | 18.09 | 15 | 1.6469 | 33232.17 | 0
7.012 | 45.3104 | 1213.098 | 67.1746 | 3.034 | 0.055374 | 1 | 1.615 | 49.5573 | 0.25011 | 1.2035 | 2.022 | 18.09 | 15 | 1.6453 | 33199.35 | 0
7.062 | 45.548 | 1211.861 | 67.1534 | 3.0309 | 0.055413 | 1 | 1.6134 | 49.5565 | 0.2501 | 1.2197 | 2.0201 | 18.09 | 15 | 1.6436 | 33165.52 | 0
7.112 | 45.7873 | 1210.64 | 67.1077 | 3.0279 | 0.055432 | 1 | 1.6118 | 49.5574 | 0.25011 | 1.2359 | 2.0181 | 18.0901 | 15 | 1.6419 | 33132.1 | 0
7.162 | 46.0251 | 1209.404 | 67.0734 | 3.0248 | 0.05546 | 1 | 1.6102 | 49.5578 | 0.25011 | 1.2533 | 2.0162 | 18.0901 | 15 | 1.6403 | 33098.26 | 0
7.212 | 46.2644 | 1208.132 | 67.0372 | 3.0217 | 0.055488 | 1 | 1.6086 | 49.5586 | 0.25011 | 1.2728 | 2.0142 | 18.0901 | 15 | 1.6386 | 33063.46 | 0
7.262 | 46.504 | 1206.82 | 67.0129 | 3.0184 | 0.055529 | 1 | 1.6069 | 49.5577 | 0.25011 | 1.2929 | 2.0122 | 18.0901 | 15 | 1.6368 | 33027.56 | 0
7.312 | 46.7437 | 1205.486 | 66.9783 | 3.0152 | 0.055561 | 1 | 1.6052 | 49.56 | 0.25012 | 1.3136 | 2.0101 | 18.0901 | 15 | 1.635 | 32991.06 | 0
7.362 | 46.9831 | 1204.171 | 66.9605 | 3.0118 | 0.055607 | 1 | 1.6034 | 49.5581 | 0.25011 | 1.3344 | 2.008 | 18.0902 | 15 | 1.6332 | 32955.05 | 0
7.412 | 47.2241 | 1202.818 | 66.9246 | 3.0085 | 0.05564 | 1 | 1.6017 | 49.5601 | 0.25012 | 1.3579 | 2.0059 | 18.0902 | 15 | 1.6314 | 32918.02 | 0
7.462 | 47.4646 | 1201.509 | 66.9056 | 3.0052 | 0.055685 | 1 | 1.6 | 49.5592 | 0.25012 | 1.3819 | 2.0038 | 18.0902 | 15 | 1.6296 | 32882.2 | 0
7.512 | 47.705 | 1200.155 | 66.8979 | 3.0018 | 0.055741 | 1 | 1.5982 | 49.559 | 0.25011 | 1.4099 | 2.0017 | 18.0902 | 15 | 1.6278 | 32845.15 | 0
7.562 | 47.9477 | 1198.789 | 66.889 | 2.9984 | 0.055797 | 1 | 1.5964 | 49.5593 | 0.25012 | 1.4399 | 1.9995 | 18.0903 | 15 | 1.6259 | 32807.76 | 0
7.612 | 48.1884 | 1197.398 | 66.8585 | 2.995 | 0.055837 | 1 | 1.5947 | 49.5608 | 0.25012 | 1.4692 | 1.9973 | 18.0903 | 15 | 1.6241 | 32769.7 | 0
7.662 | 48.4316 | 1196.002 | 66.8333 | 2.9915 | 0.055881 | 1 | 1.5928 | 49.5603 | 0.25012 | 1.4986 | 1.9951 | 18.0903 | 15 | 1.6222 | 32731.48 | 0
7.712 | 48.6753 | 1194.607 | 66.7975 | 2.988 | 0.055916 | 1 | 1.591 | 49.5608 | 0.25012 | 1.5299 | 1.9929 | 18.0903 | 15 | 1.6203 | 32693.32 | 0
7.762 | 48.9189 | 1193.21 | 66.7924 | 2.9845 | 0.055977 | 1 | 1.5892 | 49.5603 | 0.25012 | 1.5644 | 1.9907 | 18.0904 | 15 | 1.6184 | 32655.08 | 0
7.812 | 49.1631 | 1191.791 | 66.7694 | 2.981 | 0.056024 | 1 | 1.5874 | 49.5608 | 0.25012 | 1.6009 | 1.9884 | 18.0904 | 15 | 1.6165 | 32616.24 | 0
7.862 | 49.4071 | 1190.344 | 66.7618 | 2.9774 | 0.056086 | 1 | 1.5855 | 49.5614 | 0.25013 | 1.6401 | 1.9862 | 18.0904 | 15 | 1.6145 | 32576.64 | 0
7.912 | 49.6517 | 1188.887 | 66.7383 | 2.9738 | 0.056135 | 1 | 1.5836 | 49.5624 | 0.25013 | 1.6819 | 1.9839 | 18.0905 | 15 | 1.6126 | 32536.77 | 0
7.962 | 49.8968 | 1187.418 | 66.7325 | 2.9701 | 0.0562 | 1 | 1.5817 | 49.5617 | 0.25013 | 1.723 | 1.9815 | 18.0905 | 15 | 1.6106 | 32496.58 | 0
8.012 | 50.1412 | 1185.934 | 66.7132 | 2.9664 | 0.056254 | 1 | 1.5798 | 49.5617 | 0.25013 | 1.7654 | 1.9792 | 18.0906 | 15 | 1.6086 | 32455.96 | 0
8.062 | 50.3875 | 1184.396 | 66.7007 | 2.9626 | 0.056316 | 1 | 1.5778 | 49.5639 | 0.25014 | 1.8111 | 1.9768 | 18.0906 | 15 | 1.6066 | 32413.87 | 0
8.112 | 50.6334 | 1182.825 | 66.6911 | 2.9587 | 0.056383 | 1 | 1.5758 | 49.5631 | 0.25014 | 1.8601 | 1.9744 | 18.0907 | 15 | 1.6044 | 32370.87 | 0
8.162 | 50.8805 | 1181.269 | 66.6868 | 2.9548 | 0.056453 | 1 | 1.5738 | 49.5639 | 0.25014 | 1.9111 | 1.972 | 18.0907 | 15 | 1.6023 | 32328.3 | 0
8.212 | 51.1272 | 1179.685 | 66.6714 | 2.9509 | 0.056516 | 1 | 1.5717 | 49.5638 | 0.25014 | 1.964 | 1.9695 | 18.0908 | 15 | 1.6002 | 32284.93 | 0
8.262 | 51.3746 | 1178.079 | 66.6702 | 2.9469 | 0.056592 | 1 | 1.5696 | 49.5645 | 0.25014 | 2.017 | 1.967 | 18.0908 | 15 | 1.598 | 32240.99 | 0
8.312 | 51.6227 | 1176.439 | 66.662 | 2.9428 | 0.056664 | 1 | 1.5675 | 49.5656 | 0.25015 | 2.0706 | 1.9644 | 18.0909 | 15 | 1.5958 | 32196.1 | 0
8.362 | 51.8718 | 1174.792 | 66.6643 | 2.9387 | 0.056746 | 1 | 1.5653 | 49.5648 | 0.25014 | 2.1282 | 1.9619 | 18.0909 | 15 | 1.5936 | 32151.03 | 0
8.412 | 52.1204 | 1173.14 | 66.6684 | 2.9346 | 0.056829 | 1 | 1.5632 | 49.5654 | 0.25015 | 2.189 | 1.9592 | 18.091 | 15 | 1.5913 | 32105.83 | 0
8.462 | 52.3704 | 1171.432 | 66.681 | 2.9303 | 0.056923 | 1 | 1.561 | 49.5661 | 0.25015 | 2.2518 | 1.9566 | 18.091 | 15 | 1.589 | 32059.08 | 0
8.512 | 52.62 | 1169.688 | 66.7066 | 2.9261 | 0.057029 | 1 | 1.5588 | 49.5683 | 0.25016 | 2.3186 | 1.9539 | 18.0911 | 15 | 1.5867 | 32011.34 | 0
8.562 | 52.8709 | 1167.87 | 66.7019 | 2.9216 | 0.057114 | 1 | 1.5564 | 49.5682 | 0.25016 | 2.386 | 1.9512 | 18.0912 | 15 | 1.5843 | 31961.58 | 0
8.612 | 53.1215 | 1166.064 | 66.6947 | 2.917 | 0.057196 | 1 | 1.5541 | 49.5676 | 0.25016 | 2.4548 | 1.9484 | 18.0912 | 15 | 1.5818 | 31912.16 | 0
8.6622 | 53.3723 | 1164.276 | 66.6875 | 2.9125 | 0.057278 | 1 | 1.5517 | 49.5674 | 0.25016 | 2.5262 | 1.9455 | 18.0913 | 15 | 1.5794 | 31863.23 | 0
8.7122 | 53.624 | 1162.532 | 66.6998 | 2.9082 | 0.057375 | 1 | 1.5495 | 49.5676 | 0.25016 | 2.6008 | 1.9427 | 18.0914 | 15 | 1.577 | 31815.51 | 0
8.7622 | 53.8747 | 1160.734 | 66.7269 | 2.9038 | 0.057487 | 1 | 1.5472 | 49.5691 | 0.25017 | 2.68 | 1.9398 | 18.0914 | 15 | 1.5746 | 31766.28 | 0
8.8122 | 54.1264 | 1158.9 | 66.719 | 2.8992 | 0.057571 | 1 | 1.5448 | 49.5688 | 0.25016 | 2.7606 | 1.9369 | 18.0915 | 15 | 1.5721 | 31716.1 | 0
8.8622 | 54.3786 | 1157.071 | 66.7024 | 2.8946 | 0.057648 | 1 | 1.5424 | 49.5684 | 0.25016 | 2.8424 | 1.934 | 18.0916 | 15 | 1.5696 | 31666.05 | 0
8.9122 | 54.6299 | 1155.278 | 66.7127 | 2.8901 | 0.057746 | 1 | 1.54 | 49.5687 | 0.25016 | 2.9295 | 1.9311 | 18.0917 | 15 | 1.5672 | 31616.98 | 0
8.9622 | 54.8827 | 1153.44 | 66.7123 | 2.8856 | 0.057838 | 1 | 1.5377 | 49.5699 | 0.25017 | 3.0211 | 1.9282 | 18.0918 | 15 | 1.5648 | 31566.67 | 0
9.0122 | 55.1346 | 1151.548 | 66.7368 | 2.8808 | 0.057954 | 1 | 1.5352 | 49.57 | 0.25017 | 3.1167 | 1.9252 | 18.0919 | 15 | 1.5622 | 31514.88 | 0
9.0622 | 55.3876 | 1149.622 | 66.7571 | 2.876 | 0.058069 | 1 | 1.5327 | 49.5705 | 0.25017 | 3.2136 | 1.9222 | 18.092 | 15 | 1.5596 | 31462.2 | 0
9.1122 | 55.6395 | 1147.686 | 66.7679 | 2.8713 | 0.058176 | 1 | 1.5302 | 49.5715 | 0.25018 | 3.315 | 1.9192 | 18.0921 | 15 | 1.557 | 31409.2 | 0
9.1622 | 55.8938 | 1145.74 | 66.7982 | 2.8663 | 0.058301 | 1 | 1.5277 | 49.5707 | 0.25017 | 3.4204 | 1.9161 | 18.0922 | 15 | 1.5543 | 31355.94 | 0
9.2122 | 56.1452 | 1143.778 | 66.8139 | 2.8615 | 0.058415 | 1 | 1.5251 | 49.5718 | 0.25018 | 3.5297 | 1.913 | 18.0923 | 15 | 1.5517 | 31302.24 | 0
9.2622 | 56.4003 | 1141.791 | 66.8282 | 2.8566 | 0.058529 | 1 | 1.5226 | 49.573 | 0.25019 | 3.643 | 1.9099 | 18.0924 | 15 | 1.5491 | 31247.88 | 0
9.3122 | 56.6514 | 1139.808 | 66.8474 | 2.8516 | 0.058648 | 1 | 1.52 | 49.5718 | 0.25018 | 3.7588 | 1.9067 | 18.0925 | 15 | 1.5463 | 31193.6 | 0
9.3622 | 56.9071 | 1137.837 | 66.8674 | 2.8467 | 0.058767 | 1 | 1.5174 | 49.5723 | 0.25018 | 3.8779 | 1.9035 | 18.0926 | 15 | 1.5437 | 31139.68 | 0
9.4122 | 57.1579 | 1135.821 | 66.9027 | 2.8416 | 0.058903 | 1 | 1.5148 | 49.5727 | 0.25018 | 4.0016 | 1.9003 | 18.0927 | 15 | 1.5409 | 31084.5 | 0
9.4622 | 57.4141 | 1133.776 | 66.9467 | 2.8366 | 0.059048 | 1 | 1.5122 | 49.5743 | 0.25019 | 4.1299 | 1.8971 | 18.0929 | 15 | 1.5382 | 31028.51 | 0
9.5122 | 57.6654 | 1131.724 | 66.9904 | 2.8315 | 0.059193 | 1 | 1.5095 | 49.574 | 0.25019 | 4.2621 | 1.8938 | 18.093 | 15 | 1.5354 | 30972.38 | 0
9.5622 | 57.9222 | 1129.628 | 67.0322 | 2.8262 | 0.05934 | 1 | 1.5068 | 49.5735 | 0.25019 | 4.395 | 1.8905 | 18.0931 | 15 | 1.5326 | 30915 | 0
9.6122 | 58.1726 | 1127.54 | 67.063 | 2.821 | 0.059477 | 1 | 1.504 | 49.5738 | 0.25019 | 4.535 | 1.8872 | 18.0933 | 15 | 1.5297 | 30857.88 | 0
9.6622 | 58.4301 | 1125.488 | 67.1183 | 2.8159 | 0.059635 | 1 | 1.5014 | 49.5749 | 0.2502 | 4.679 | 1.8839 | 18.0934 | 15 | 1.527 | 30801.7 | 0
9.7122 | 58.6792 | 1123.373 | 67.1614 | 2.8107 | 0.059786 | 1 | 1.4987 | 49.5754 | 0.2502 | 4.8288 | 1.8805 | 18.0936 | 15 | 1.5241 | 30743.81 | 0
9.7622 | 58.9374 | 1121.215 | 67.2107 | 2.8053 | 0.059944 | 1 | 1.4959 | 49.5756 | 0.2502 | 4.9793 | 1.8771 | 18.0937 | 15 | 1.5212 | 30684.77 | 0
9.8122 | 59.186 | 1119.094 | 67.2503 | 2.8 | 0.060094 | 1 | 1.4931 | 49.5755 | 0.2502 | 5.1357 | 1.8737 | 18.0939 | 15 | 1.5183 | 30626.7 | 0
9.8622 | 59.4443 | 1116.904 | 67.285 | 2.7946 | 0.060242 | 1 | 1.4903 | 49.5773 | 0.25021 | 5.2966 | 1.8703 | 18.094 | 15 | 1.5154 | 30566.77 | 0
9.9122 | 59.693 | 1114.693 | 67.3531 | 2.7891 | 0.060423 | 1 | 1.4874 | 49.5777 | 0.25021 | 5.4641 | 1.8668 | 18.0942 | 15 | 1.5124 | 30506.28 | 0
9.9622 | 59.9502 | 1112.475 | 67.415 | 2.7834 | 0.060599 | 1 | 1.4845 | 49.5764 | 0.2502 | 5.6349 | 1.8633 | 18.0944 | 15 | 1.5094 | 30445.56 | 0
10.0122 | 60.2006 | 1110.201 | 67.4734 | 2.7779 | 0.060776 | 1 | 1.4816 | 49.5787 | 0.25021 | 5.8089 | 1.8597 | 18.0945 | 15 | 1.5064 | 30383.35 | 0
10.0622 | 60.4566 | 1107.952 | 67.5441 | 2.7723 | 0.060963 | 1 | 1.4787 | 49.5788 | 0.25022 | 5.9895 | 1.8561 | 18.0947 | 15 | 1.5033 | 30321.78 | 0
10.1122 | 60.7087 | 1105.626 | 67.6188 | 2.7665 | 0.061159 | 1 | 1.4757 | 49.5801 | 0.25022 | 6.1779 | 1.8525 | 18.0949 | 15 | 1.5002 | 30258.15 | 0
10.1622 | 60.9628 | 1103.267 | 67.6878 | 2.7606 | 0.061352 | 1 | 1.4726 | 49.5797 | 0.25022 | 6.3657 | 1.8488 | 18.0951 | 15 | 1.497 | 30193.56 | 0
10.2122 | 61.2167 | 1100.89 | 67.7408 | 2.7547 | 0.061533 | 1 | 1.4695 | 49.5812 | 0.25023 | 6.5542 | 1.8451 | 18.0953 | 15 | 1.4938 | 30128.51 | 0
10.2622 | 61.4684 | 1098.511 | 67.8038 | 2.7487 | 0.061723 | 1 | 1.4664 | 49.5807 | 0.25022 | 6.7537 | 1.8413 | 18.0955 | 15 | 1.4906 | 30063.42 | 0
10.3122 | 61.7261 | 1096.135 | 67.8745 | 2.7428 | 0.061922 | 1 | 1.4633 | 49.5812 | 0.25023 | 6.9592 | 1.8375 | 18.0957 | 15 | 1.4874 | 29998.38 | 0
10.3622 | 61.9724 | 1093.777 | 67.9323 | 2.7369 | 0.062108 | 1 | 1.4603 | 49.5811 | 0.25023 | 7.1659 | 1.8337 | 18.0959 | 15 | 1.4842 | 29933.86 | 0
10.4122 | 62.2363 | 1091.377 | 67.9846 | 2.7309 | 0.062293 | 1 | 1.4571 | 49.5808 | 0.25022 | 7.3805 | 1.8298 | 18.0961 | 15 | 1.4809 | 29868.17 | 0
10.4622 | 62.4755 | 1088.957 | 68.0481 | 2.7249 | 0.062489 | 1 | 1.454 | 49.5825 | 0.25023 | 7.601 | 1.826 | 18.0963 | 15 | 1.4777 | 29801.95 | 0
10.5122 | 62.7477 | 1086.564 | 68.136 | 2.7189 | 0.062708 | 1 | 1.4509 | 49.582 | 0.25023 | 7.8312 | 1.8221 | 18.0965 | 15 | 1.4744 | 29736.44 | 0
10.5622 | 62.9771 | 1084.126 | 68.1914 | 2.7128 | 0.0629 | 1 | 1.4477 | 49.5825 | 0.25023 | 8.0595 | 1.8182 | 18.0968 | 15 | 1.4711 | 29669.74 | 0
10.6122 | 63.2603 | 1081.68 | 68.2477 | 2.7067 | 0.063094 | 1 | 1.4445 | 49.5824 | 0.25023 | 8.2969 | 1.8143 | 18.097 | 15 | 1.4678 | 29602.79 | 0
10.6622 | 63.4772 | 1079.258 | 68.3259 | 2.7007 | 0.063308 | 1 | 1.4414 | 49.5823 | 0.25023 | 8.5382 | 1.8103 | 18.0972 | 15 | 1.4645 | 29536.52 | 0
10.7122 | 63.7733 | 1076.825 | 68.3994 | 2.6947 | 0.063519 | 1 | 1.4382 | 49.5842 | 0.25024 | 8.79 | 1.8064 | 18.0975 | 15 | 1.4612 | 29469.92 | 0
10.7623 | 63.9764 | 1074.302 | 68.4852 | 2.6884 | 0.063749 | 1 | 1.435 | 49.5844 | 0.25024 | 9.0404 | 1.8024 | 18.0977 | 15 | 1.4578 | 29400.87 | 0
10.8123 | 64.2867 | 1071.731 | 68.5659 | 2.682 | 0.063977 | 1 | 1.4316 | 49.5858 | 0.25025 | 9.3053 | 1.7984 | 18.098 | 15 | 1.4544 | 29330.5 | 0
10.8623 | 64.4763 | 1069.147 | 68.6658 | 2.6755 | 0.064225 | 1 | 1.4283 | 49.5855 | 0.25025 | 9.5695 | 1.7943 | 18.0983 | 15 | 1.4509 | 29259.79 | 0
10.9123 | 64.7992 | 1066.624 | 68.7328 | 2.6692 | 0.06444 | 1 | 1.425 | 49.586 | 0.25025 | 9.8428 | 1.7902 | 18.0985 | 15 | 1.4475 | 29190.76 | 0
10.9623 | 64.9775 | 1064.103 | 68.8077 | 2.6628 | 0.064663 | 1 | 1.4216 | 49.5832 | 0.25024 | 10.1129 | 1.7861 | 18.0988 | 15 | 1.444 | 29121.76 | 0
11.0123 | 65.3093 | 1061.638 | 68.8248 | 2.6567 | 0.064829 | 1 | 1.4184 | 49.5851 | 0.25025 | 10.3947 | 1.782 | 18.0991 | 15 | 1.4407 | 29054.28 | 0
11.0623 | 65.4815 | 1059.221 | 68.933 | 2.6506 | 0.065079 | 1 | 1.4153 | 49.5835 | 0.25024 | 10.6739 | 1.7779 | 18.0994 | 15 | 1.4373 | 28988.15 | 0
11.1123 | 65.815 | 1056.869 | 68.9632 | 2.6446 | 0.065252 | 1 | 1.4121 | 49.5815 | 0.25023 | 10.9634 | 1.7739 | 18.0996 | 15 | 1.4341 | 28923.78 | 0
11.1623 | 65.9906 | 1054.522 | 69.0779 | 2.6387 | 0.065506 | 1 | 1.4091 | 49.5817 | 0.25023 | 11.2562 | 1.7699 | 18.0999 | 15 | 1.4309 | 28859.54 | 0
11.2123 | 66.3149 | 1052.276 | 69.1153 | 2.6331 | 0.065682 | 1 | 1.4061 | 49.5808 | 0.25023 | 11.5587 | 1.766 | 18.1002 | 15 | 1.4278 | 28798.1 | 0
11.2623 | 66.5049 | 1050.012 | 69.2556 | 2.6273 | 0.065957 | 1 | 1.4031 | 49.5797 | 0.25022 | 11.8703 | 1.7621 | 18.1005 | 15 | 1.4247 | 28736.1 | 0
11.3123 | 66.8091 | 1047.826 | 69.2685 | 2.6218 | 0.066107 | 1 | 1.4003 | 49.5788 | 0.25021 | 12.1793 | 1.7583 | 18.1008 | 15 | 1.4217 | 28676.3 | 0
11.3623 | 67.0245 | 1045.647 | 69.4178 | 2.6164 | 0.066387 | 1 | 1.3974 | 49.5797 | 0.25022 | 12.5032 | 1.7546 | 18.1012 | 15 | 1.4188 | 28616.66 | 0
11.4123 | 67.2974 | 1043.532 | 69.4479 | 2.611 | 0.066551 | 1 | 1.3946 | 49.578 | 0.25021 | 12.8257 | 1.7509 | 18.1015 | 15 | 1.4159 | 28558.78 | 0
11.4623 | 67.5479 | 1041.329 | 69.6141 | 2.6056 | 0.066851 | 1 | 1.3918 | 49.5791 | 0.25022 | 13.1698 | 1.7473 | 18.1018 | 15 | 1.4129 | 28498.48 | 0
11.5123 | 67.7821 | 1039.119 | 69.6365 | 2.6001 | 0.067015 | 1 | 1.3889 | 49.5798 | 0.25022 | 13.5014 | 1.7436 | 18.1022 | 15 | 1.41 | 28438 | 0
11.5623 | 68.0736 | 1036.915 | 69.7984 | 2.5946 | 0.067313 | 1 | 1.3861 | 49.5811 | 0.25023 | 13.8578 | 1.74 | 18.1025 | 15 | 1.407 | 28377.68 | 0
11.6123 | 68.2632 | 1034.687 | 69.8673 | 2.589 | 0.067525 | 1 | 1.3832 | 49.5803 | 0.25022 | 14.1998 | 1.7364 | 18.1029 | 15 | 1.404 | 28316.72 | 0
11.6623 | 68.5982 | 1032.455 | 70.0295 | 2.5835 | 0.067828 | 1 | 1.3803 | 49.5808 | 0.25023 | 14.5725 | 1.7327 | 18.1032 | 15 | 1.4009 | 28255.62 | 0
11.7123 | 68.7445 | 1030.188 | 70.1083 | 2.5778 | 0.068054 | 1 | 1.3773 | 49.581 | 0.25023 | 14.9191 | 1.7291 | 18.1036 | 15 | 1.3979 | 28193.59 | 0
11.7623 | 69.12 | 1028 | 70.2444 | 2.5723 | 0.068331 | 1 | 1.3745 | 49.5808 | 0.25023 | 15.2989 | 1.7255 | 18.1039 | 15 | 1.3949 | 28133.7 | 0
11.8123 | 69.2301 | 1025.805 | 70.3474 | 2.5668 | 0.068578 | 1 | 1.3716 | 49.58 | 0.25022 | 15.6586 | 1.7218 | 18.1043 | 15 | 1.3919 | 28073.64 | 0
11.8623 | 69.6348 | 1023.724 | 70.4559 | 2.5614 | 0.068823 | 1 | 1.3688 | 49.5774 | 0.25021 | 16.0514 | 1.7182 | 18.1047 | 15 | 1.389 | 28016.68 | 0
11.9123 | 69.7207 | 1021.589 | 70.5982 | 2.5562 | 0.069106 | 1 | 1.3661 | 49.5787 | 0.25021 | 16.4214 | 1.7147 | 18.1051 | 15 | 1.3861 | 27958.26 | 0
11.9623 | 70.1431 | 1019.535 | 70.6976 | 2.551 | 0.069343 | 1 | 1.3634 | 49.5787 | 0.25021 | 16.8207 | 1.7111 | 18.1055 | 15 | 1.3833 | 27902.04 | 0
12.0123 | 70.217 | 1017.385 | 70.87 | 2.5457 | 0.069659 | 1 | 1.3606 | 49.5796 | 0.25022 | 17.2076 | 1.7076 | 18.1058 | 15 | 1.3805 | 27843.2 | 0
12.0623 | 70.6444 | 1015.332 | 70.9629 | 2.5405 | 0.069891 | 1 | 1.3579 | 49.5785 | 0.25021 | 17.6199 | 1.7041 | 18.1062 | 15 | 1.3776 | 27787.03 | 0
12.1123 | 70.7199 | 1013.148 | 71.1625 | 2.5351 | 0.070239 | 1 | 1.3551 | 49.5801 | 0.25022 | 18.0204 | 1.7007 | 18.1066 | 15 | 1.3747 | 27727.24 | 0
12.1623 | 71.1372 | 1011.047 | 71.2371 | 2.5298 | 0.070459 | 1 | 1.3523 | 49.5792 | 0.25022 | 18.4366 | 1.6972 | 18.1071 | 15 | 1.3718 | 27669.75 | 0
12.2123 | 71.2302 | 1008.825 | 71.4816 | 2.5244 | 0.070856 | 1 | 1.3495 | 49.5814 | 0.25023 | 18.8548 | 1.6937 | 18.1075 | 15 | 1.3689 | 27608.94 | 0
12.2623 | 71.621 | 1006.716 | 71.5549 | 2.519 | 0.071078 | 1 | 1.3467 | 49.5799 | 0.25022 | 19.2807 | 1.6902 | 18.1079 | 15 | 1.366 | 27551.22 | 0
12.3123 | 71.7498 | 1004.555 | 71.8159 | 2.5136 | 0.07149 | 1 | 1.3439 | 49.5793 | 0.25022 | 19.7145 | 1.6866 | 18.1083 | 15 | 1.363 | 27492.08 | 0
12.3623 | 72.1006 | 1002.489 | 71.8691 | 2.5084 | 0.071691 | 1 | 1.3412 | 49.5784 | 0.25021 | 20.1476 | 1.6831 | 18.1088 | 15 | 1.3602 | 27435.54 | 0
12.4123 | 72.2708 | 1000.327 | 72.1617 | 2.5031 | 0.072138 | 1 | 1.3385 | 49.5817 | 0.25023 | 20.5983 | 1.6797 | 18.1092 | 15 | 1.3574 | 27376.37 | 0
12.4623 | 72.575 | 998.1966 | 72.275 | 2.4977 | 0.072406 | 1 | 1.3356 | 49.5803 | 0.25022 | 21.0451 | 1.6762 | 18.1097 | 15 | 1.3544 | 27318.06 | 0
12.5123 | 72.7943 | 995.9532 | 72.5429 | 2.4922 | 0.072838 | 1 | 1.3328 | 49.5818 | 0.25023 | 21.5147 | 1.6726 | 18.1101 | 15 | 1.3514 | 27256.67 | 0
12.5623 | 73.0471 | 993.7892 | 72.662 | 2.4867 | 0.073116 | 1 | 1.3299 | 49.5799 | 0.25022 | 21.9713 | 1.6691 | 18.1106 | 15 | 1.3484 | 27197.45 | 0
12.6123 | 73.3187 | 991.5128 | 72.9182 | 2.4813 | 0.073542 | 1 | 1.3271 | 49.5857 | 0.25025 | 22.4578 | 1.6655 | 18.1111 | 15 | 1.3455 | 27135.15 | 0
12.6623 | 73.5196 | 989.3035 | 73.0276 | 2.4755 | 0.073817 | 1 | 1.3241 | 49.5803 | 0.25022 | 22.9262 | 1.6619 | 18.1115 | 15 | 1.3424 | 27074.68 | 0
12.7123 | 73.8418 | 987.1444 | 73.2678 | 2.4701 | 0.074222 | 1 | 1.3213 | 49.5817 | 0.25023 | 23.4264 | 1.6583 | 18.112 | 15 | 1.3395 | 27015.6 | 0
12.7623 | 73.9939 | 984.9991 | 73.41 | 2.4647 | 0.074528 | 1 | 1.3185 | 49.5805 | 0.25022 | 23.9045 | 1.6547 | 18.1125 | 15 | 1.3365 | 26956.89 | 0
12.8123 | 74.3621 | 982.8309 | 73.6631 | 2.4593 | 0.07495 | 1 | 1.3157 | 49.5814 | 0.25023 | 24.423 | 1.6512 | 18.113 | 15 | 1.3336 | 26897.55 | 0
12.8625 | 74.4763 | 980.6743 | 73.8518 | 2.4539 | 0.075307 | 1 | 1.3129 | 49.5808 | 0.25023 | 24.9238 | 1.6476 | 18.1135 | 15 | 1.3307 | 26838.53 | 0
12.9125 | 74.875 | 978.5561 | 74.1268 | 2.4486 | 0.075751 | 1 | 1.3101 | 49.5818 | 0.25023 | 25.4611 | 1.6441 | 18.1141 | 15 | 1.3278 | 26780.56 | 0
12.9625 | 74.9622 | 976.3756 | 74.3544 | 2.4432 | 0.076153 | 1 | 1.3073 | 49.5825 | 0.25023 | 25.9789 | 1.6405 | 18.1146 | 15 | 1.3249 | 26720.88 | 0
13.0125 | 75.3827 | 974.1446 | 74.5899 | 2.4377 | 0.07657 | 1 | 1.3045 | 49.5835 | 0.25024 | 26.5351 | 1.637 | 18.1151 | 15 | 1.3219 | 26659.82 | 0
13.0625 | 75.4532 | 971.8611 | 74.8493 | 2.432 | 0.077017 | 1 | 1.3015 | 49.5834 | 0.25024 | 27.0816 | 1.6334 | 18.1157 | 15 | 1.3188 | 26597.34 | 0
13.1125 | 75.8842 | 969.629 | 75.0895 | 2.4264 | 0.077441 | 1 | 1.2986 | 49.5845 | 0.25024 | 27.6593 | 1.6298 | 18.1163 | 15 | 1.3158 | 26536.24 | 0
13.1625 | 75.9515 | 967.3024 | 75.4336 | 2.4207 | 0.077983 | 1 | 1.2956 | 49.5854 | 0.25025 | 28.2299 | 1.6261 | 18.1168 | 15 | 1.3127 | 26472.57 | 0
13.2125 | 76.378 | 965.0218 | 75.6927 | 2.4149 | 0.078436 | 1 | 1.2926 | 49.5842 | 0.25024 | 28.8259 | 1.6224 | 18.1174 | 15 | 1.3095 | 26410.16 | 0
13.2625 | 76.4574 | 962.6372 | 76.04 | 2.4091 | 0.078991 | 1 | 1.2896 | 49.587 | 0.25026 | 29.4265 | 1.6187 | 18.118 | 15 | 1.3064 | 26344.9 | 0
13.3125 | 76.8671 | 960.2728 | 76.2832 | 2.4031 | 0.079439 | 1 | 1.2865 | 49.5868 | 0.25026 | 30.0473 | 1.6149 | 18.1186 | 15 | 1.3032 | 26280.19 | 0
13.3625 | 76.9681 | 957.8186 | 76.6573 | 2.3971 | 0.080033 | 1 | 1.2834 | 49.5896 | 0.25027 | 30.6791 | 1.6111 | 18.1193 | 15 | 1.2999 | 26213.02 | 0
13.4125 | 77.3514 | 955.3751 | 76.9129 | 2.3909 | 0.080505 | 1 | 1.2802 | 49.5876 | 0.25026 | 31.3228 | 1.6072 | 18.1199 | 15 | 1.2965 | 26146.16 | 0
13.4625 | 77.482 | 952.9035 | 77.2941 | 2.3848 | 0.081114 | 1 | 1.277 | 49.589 | 0.25027 | 31.9886 | 1.6033 | 18.1206 | 15 | 1.2932 | 26078.52 | 0
13.5125 | 77.8324 | 950.4369 | 77.5766 | 2.3787 | 0.081622 | 1 | 1.2739 | 49.5895 | 0.25027 | 32.6642 | 1.5994 | 18.1212 | 15 | 1.2899 | 26011 | 0
13.5625 | 77.9985 | 947.8825 | 77.9985 | 2.3724 | 0.082287 | 1 | 1.2706 | 49.5917 | 0.25028 | 33.36 | 1.5954 | 18.1219 | 15 | 1.2865 | 25941.1 | 0
13.6125 | 78.3113 | 945.3326 | 78.3257 | 2.366 | 0.082855 | 1 | 1.2673 | 49.5917 | 0.25028 | 34.0642 | 1.5913 | 18.1226 | 15 | 1.283 | 25871.32 | 0
13.6625 | 78.517 | 942.5678 | 78.8087 | 2.3593 | 0.083611 | 1 | 1.2638 | 49.5963 | 0.2503 | 34.807 | 1.5872 | 18.1234 | 15 | 1.2794 | 25795.65 | 0
13.7125 | 78.7887 | 939.8406 | 79.1904 | 2.3524 | 0.084259 | 1 | 1.2603 | 49.5956 | 0.2503 | 35.5498 | 1.583 | 18.1241 | 15 | 1.2756 | 25721.01 | 0
13.7625 | 79.0358 | 936.9775 | 79.7038 | 2.3454 | 0.085065 | 1 | 1.2567 | 49.5992 | 0.25032 | 36.3291 | 1.5787 | 18.1249 | 15 | 1.2719 | 25642.66 | 0
13.8125 | 79.2683 | 934.1665 | 80.1129 | 2.3383 | 0.085759 | 1 | 1.253 | 49.597 | 0.25031 | 37.1118 | 1.5743 | 18.1257 | 15 | 1.268 | 25565.73 | 0
13.8625 | 79.5531 | 931.3086 | 80.6627 | 2.3312 | 0.086612 | 1 | 1.2494 | 49.5993 | 0.25032 | 37.9368 | 1.5698 | 18.1265 | 15 | 1.2642 | 25487.52 | 0
13.9125 | 79.7497 | 928.3339 | 81.0756 | 2.3239 | 0.087335 | 1 | 1.2456 | 49.6023 | 0.25033 | 38.7637 | 1.5652 | 18.1273 | 15 | 1.2602 | 25406.1 | 0
13.9625 | 80.069 | 925.2422 | 81.6449 | 2.3163 | 0.088242 | 1 | 1.2417 | 49.6048 | 0.25035 | 39.6403 | 1.5606 | 18.1282 | 15 | 1.2561 | 25321.5 | 0
14.0125 | 80.2338 | 922.143 | 82.1689 | 2.3085 | 0.089106 | 1 | 1.2377 | 49.6043 | 0.25034 | 40.5228 | 1.5558 | 18.1291 | 15 | 1.2518 | 25236.67 | 0
14.0625 | 80.583 | 918.8991 | 82.7769 | 2.3006 | 0.090083 | 1 | 1.2336 | 49.6089 | 0.25037 | 41.4548 | 1.5509 | 18.13 | 15 | 1.2476 | 25147.9 | 0
14.1125 | 80.7206 | 915.5824 | 83.3534 | 2.2924 | 0.091039 | 1 | 1.2293 | 49.6102 | 0.25037 | 42.3953 | 1.5459 | 18.1309 | 15 | 1.2431 | 25057.13 | 0
14.1625 | 81.0908 | 912.0512 | 83.992 | 2.2838 | 0.092091 | 1 | 1.2249 | 49.6155 | 0.2504 | 43.3874 | 1.5407 | 18.1319 | 15 | 1.2384 | 24960.49 | 0
14.2125 | 81.2124 | 908.517 | 84.6091 | 2.275 | 0.093129 | 1 | 1.2204 | 49.6161 | 0.2504 | 44.3894 | 1.5354 | 18.1329 | 15 | 1.2336 | 24863.76 | 0
14.2625 | 81.5963 | 904.811 | 85.2816 | 2.2658 | 0.094253 | 1 | 1.2157 | 49.6198 | 0.25042 | 45.4461 | 1.5299 | 18.134 | 15 | 1.2287 | 24762.34 | 0
14.3125 | 81.7068 | 900.9703 | 85.9927 | 2.2564 | 0.095445 | 1 | 1.2108 | 49.6234 | 0.25044 | 46.5231 | 1.5242 | 18.135 | 15 | 1.2236 | 24657.23 | 0
14.3625 | 82.0992 | 896.9754 | 86.6725 | 2.2465 | 0.096628 | 1 | 1.2057 | 49.627 | 0.25046 | 47.6478 | 1.5183 | 18.1362 | 15 | 1.2182 | 24547.9 | 0
14.4125 | 82.2073 | 892.9246 | 87.4251 | 2.2365 | 0.097909 | 1 | 1.2006 | 49.6285 | 0.25047 | 48.8038 | 1.5123 | 18.1373 | 15 | 1.2128 | 24437.04 | 0
14.4625 | 82.5973 | 888.6488 | 88.2042 | 2.2261 | 0.099257 | 1 | 1.1952 | 49.6351 | 0.2505 | 50.0036 | 1.506 | 18.1385 | 15 | 1.2071 | 24320.02 | 0
14.5125 | 82.7095 | 884.1664 | 89.0433 | 2.2151 | 0.10071 | 1 | 1.1896 | 49.6404 | 0.25053 | 51.2459 | 1.4995 | 18.1397 | 15 | 1.2012 | 24197.36 | 0
14.5625 | 83.0926 | 879.5141 | 89.9195 | 2.2035 | 0.10224 | 1 | 1.1836 | 49.6426 | 0.25054 | 52.5339 | 1.4927 | 18.141 | 15 | 1.1949 | 24070.03 | 0
14.6125 | 83.2142 | 874.8788 | 90.845 | 2.192 | 0.10384 | 1 | 1.1777 | 49.644 | 0.25054 | 53.8597 | 1.4857 | 18.1424 | 15 | 1.1886 | 23943.18 | 0
14.6625 | 83.5844 | 869.9106 | 91.7155 | 2.1799 | 0.10543 | 1 | 1.1715 | 49.6522 | 0.25059 | 55.2398 | 1.4785 | 18.1437 | 15 | 1.1821 | 23807.2 | 0
14.7125 | 83.7235 | 864.8736 | 92.625 | 2.1673 | 0.1071 | 1 | 1.165 | 49.6543 | 0.2506 | 56.6708 | 1.471 | 18.1452 | 15 | 1.1753 | 23669.36 | 0
14.7625 | 84.0746 | 859.566 | 93.5995 | 2.1545 | 0.10889 | 1 | 1.1585 | 49.6643 | 0.25065 | 58.1534 | 1.4632 | 18.1466 | 15 | 1.1683 | 23524.1 | 0
14.8125 | 84.2327 | 853.9878 | 94.6718 | 2.1406 | 0.11086 | 1 | 1.1513 | 49.6665 | 0.25066 | 59.696 | 1.4552 | 18.1482 | 15 | 1.1608 | 23371.44 | 0
14.8625 | 84.5632 | 848.1851 | 95.7204 | 2.1264 | 0.11285 | 1 | 1.1441 | 49.676 | 0.25071 | 61.2891 | 1.4468 | 18.1498 | 15 | 1.1531 | 23212.64 | 0
14.9126 | 84.7441 | 842.1936 | 96.8514 | 2.1116 | 0.115 | 1 | 1.1365 | 49.6798 | 0.25072 | 62.9461 | 1.438 | 18.1514 | 15 | 1.1451 | 23048.66 | 0
14.9627 | 85.0507 | 835.8986 | 97.9495 | 2.0962 | 0.11718 | 1 | 1.1286 | 49.6894 | 0.25077 | 64.6573 | 1.4289 | 18.1531 | 15 | 1.1367 | 22876.39 | 0
15.0127 | 85.2563 | 829.4274 | 99.1998 | 2.0802 | 0.1196 | 1 | 1.1204 | 49.6935 | 0.25079 | 66.4281 | 1.4194 | 18.1549 | 15 | 1.128 | 22699.29 | 0
15.0627 | 85.5373 | 822.6016 | 100.3684 | 2.0635 | 0.12201 | 1 | 1.1119 | 49.7059 | 0.25086 | 68.2505 | 1.4096 | 18.1567 | 15 | 1.119 | 22512.48 | 0
15.1127 | 85.7681 | 815.4239 | 101.6685 | 2.0458 | 0.12468 | 1 | 1.1028 | 49.7131 | 0.25089 | 70.1402 | 1.3993 | 18.1586 | 15 | 1.1094 | 22316.05 | 0
15.1627 | 86.0265 | 807.8874 | 102.9242 | 2.0275 | 0.1274 | 1 | 1.0934 | 49.7263 | 0.25096 | 72.0745 | 1.3885 | 18.1605 | 15 | 1.0994 | 22109.8 | 0
15.2127 | 86.2779 | 800.1165 | 104.2986 | 2.0081 | 0.13035 | 1 | 1.0835 | 49.7304 | 0.25098 | 74.0671 | 1.3773 | 18.1625 | 15 | 1.089 | 21897.12 | 0
15.2627 | 86.5162 | 791.9755 | 105.5784 | 1.9881 | 0.13331 | 1 | 1.0734 | 49.7408 | 0.25103 | 76.0866 | 1.3656 | 18.1645 | 15 | 1.0781 | 21674.33 | 0
15.3127 | 86.7862 | 783.584 | 107.0061 | 1.9675 | 0.13656 | 1 | 1.0629 | 49.7511 | 0.25108 | 78.1715 | 1.3534 | 18.1666 | 15 | 1.0669 | 21444.68 | 0
15.3627 | 87.0069 | 774.826 | 108.3655 | 1.946 | 0.13986 | 1 | 1.0519 | 49.7641 | 0.25115 | 80.2879 | 1.3407 | 18.1687 | 15 | 1.0552 | 21204.99 | 0
15.4127 | 87.2927 | 765.7119 | 109.7841 | 1.9235 | 0.14338 | 1 | 1.0404 | 49.7743 | 0.2512 | 82.4529 | 1.3274 | 18.1709 | 15 | 1.043 | 20955.56 | 0
15.4627 | 87.4999 | 756.3482 | 111.1736 | 1.9004 | 0.14699 | 1 | 1.0286 | 49.7855 | 0.25126 | 84.6403 | 1.3137 | 18.173 | 15 | 1.0305 | 20699.3 | 0
15.5127 | 87.7974 | 746.5545 | 112.5969 | 1.8763 | 0.15082 | 1 | 1.0163 | 49.7982 | 0.25132 | 86.8593 | 1.2994 | 18.1752 | 15 | 1.0174 | 20431.27 | 0
15.5627 | 87.9955 | 736.5734 | 113.9492 | 1.8515 | 0.1547 | 1 | 1.0036 | 49.8065 | 0.25136 | 89.0845 | 1.2845 | 18.1775 | 15 | 1.004 | 20158.12 | 0
15.6127 | 88.2998 | 726.1434 | 115.262 | 1.8259 | 0.15873 | 1 | 0.99048 | 49.8233 | 0.25145 | 91.3263 | 1.2692 | 18.1797 | 15 | 0.99012 | 19872.67 | 0
15.6627 | 88.4927 | 715.5359 | 116.568 | 1.7995 | 0.16291 | 1 | 0.977 | 49.8323 | 0.25149 | 93.5645 | 1.2533 | 18.1819 | 15 | 0.97584 | 19582.37 | 0
15.7127 | 88.8006 | 704.4516 | 117.7959 | 1.7722 | 0.16722 | 1 | 0.96301 | 49.8478 | 0.25157 | 95.7978 | 1.2369 | 18.1841 | 15 | 0.96102 | 19279.02 | 0
15.7627 | 88.9915 | 693.3906 | 118.936 | 1.7446 | 0.17153 | 1 | 0.94887 | 49.855 | 0.25161 | 98.0119 | 1.2199 | 18.1864 | 15 | 0.94606 | 18976.31 | 0
15.8127 | 89.2996 | 681.8768 | 120.0002 | 1.7162 | 0.17599 | 1 | 0.93427 | 49.8697 | 0.25168 | 100.2178 | 1.2025 | 18.1885 | 15 | 0.93063 | 18661.21 | 0
15.8627 | 89.4928 | 670.3412 | 120.9785 | 1.6875 | 0.18047 | 1 | 0.91954 | 49.8799 | 0.25173 | 102.3999 | 1.1847 | 18.1907 | 15 | 0.91507 | 18345.51 | 0
15.9127 | 89.797 | 658.414 | 121.875 | 1.658 | 0.1851 | 1 | 0.90437 | 49.8949 | 0.25181 | 104.5491 | 1.1664 | 18.1928 | 15 | 0.89906 | 18019.09 | 0
15.9627 | 89.9957 | 646.4887 | 122.6445 | 1.6282 | 0.18971 | 1 | 0.88906 | 49.9035 | 0.25185 | 106.6594 | 1.1478 | 18.1949 | 15 | 0.88293 | 17692.73 | 0
16.0127 | 90.2927 | 634.0198 | 123.2746 | 1.5975 | 0.19443 | 1 | 0.87325 | 49.9262 | 0.25197 | 108.7595 | 1.1287 | 18.197 | 15 | 0.86629 | 17351.48 | 0
16.0627 | 90.4986 | 621.6068 | 123.8668 | 1.5664 | 0.19927 | 1 | 0.8572 | 49.931 | 0.25199 | 110.7922 | 1.1092 | 18.1991 | 15 | 0.84941 | 17011.78 | 0
16.1127 | 90.7878 | 608.855 | 124.351 | 1.5349 | 0.20424 | 1 | 0.84093 | 49.9508 | 0.25209 | 112.7757 | 1.0894 | 18.201 | 15 | 0.83232 | 16662.79 | 0
16.1627 | 91.0023 | 596.2292 | 124.6752 | 1.5032 | 0.20911 | 1 | 0.82455 | 49.9557 | 0.25212 | 114.7053 | 1.0692 | 18.203 | 15 | 0.81514 | 16317.26 | 0
16.2127 | 91.2825 | 583.4739 | 124.8752 | 1.4714 | 0.21402 | 1 | 0.80807 | 49.9672 | 0.25218 | 116.5732 | 1.0488 | 18.2048 | 15 | 0.79788 | 15968.18 | 0
16.2627 | 91.5063 | 570.7719 | 125.0158 | 1.4396 | 0.21903 | 1 | 0.79158 | 49.9746 | 0.25221 | 118.3904 | 1.0282 | 18.2066 | 15 | 0.78063 | 15620.55 | 0
16.3127 | 91.7777 | 557.909 | 124.8984 | 1.4076 | 0.22387 | 1 | 0.77499 | 49.9935 | 0.25231 | 120.1505 | 1.0074 | 18.2084 | 15 | 0.76333 | 15268.53 | 0
16.3627 | 92.0104 | 545.2887 | 124.6844 | 1.3758 | 0.22866 | 1 | 0.75838 | 49.9923 | 0.2523 | 121.8566 | 0.98647 | 18.21 | 15 | 0.74604 | 14923.14 | 0
16.4127 | 92.273 | 532.5082 | 124.3264 | 1.3441 | 0.23347 | 1 | 0.74185 | 50.0131 | 0.25241 | 123.5191 | 0.96552 | 18.2117 | 15 | 0.72886 | 14573.38 | 0
16.4627 | 92.5143 | 519.9043 | 123.9211 | 1.3122 | 0.23835 | 1 | 0.72522 | 50.0122 | 0.2524 | 125.1381 | 0.94449 | 18.2133 | 15 | 0.71159 | 14228.44 | 0
16.5127 | 92.7688 | 507.268 | 123.3375 | 1.2809 | 0.24314 | 1 | 0.70881 | 50.0325 | 0.2525 | 126.7029 | 0.92348 | 18.2149 | 15 | 0.69458 | 13882.62 | 0
16.5627 | 93.0166 | 494.6721 | 122.6699 | 1.2492 | 0.24798 | 1 | 0.6922 | 50.038 | 0.25253 | 128.2197 | 0.90245 | 18.2164 | 15 | 0.67741 | 13537.9 | 0
16.6127 | 93.2652 | 482.1888 | 121.8913 | 1.2179 | 0.25279 | 1 | 0.67577 | 50.048 | 0.25258 | 129.6849 | 0.88146 | 18.2178 | 15 | 0.66045 | 13196.26 | 0
16.6627 | 93.5186 | 469.6719 | 121.0236 | 1.1867 | 0.25768 | 1 | 0.65934 | 50.0628 | 0.25266 | 131.1189 | 0.8605 | 18.2192 | 15 | 0.64349 | 12853.71 | 0
16.7127 | 93.7628 | 457.3058 | 120.0946 | 1.1556 | 0.26261 | 1 | 0.64299 | 50.0712 | 0.2527 | 132.5178 | 0.83958 | 18.2206 | 15 | 0.62666 | 12515.28 | 0
16.7627 | 94.0198 | 445.0737 | 119.0675 | 1.1248 | 0.26752 | 1 | 0.62676 | 50.0775 | 0.25273 | 133.8624 | 0.81876 | 18.222 | 15 | 0.60997 | 12180.52 | 0
16.8127 | 94.2614 | 432.9512 | 117.9139 | 1.0945 | 0.27235 | 1 | 0.61071 | 50.0908 | 0.2528 | 135.1635 | 0.79807 | 18.2232 | 15 | 0.59351 | 11848.76 | 0
16.8627 | 94.5197 | 420.881 | 116.7544 | 1.0643 | 0.2774 | 1 | 0.59472 | 50.1034 | 0.25286 | 136.4195 | 0.7775 | 18.2245 | 15 | 0.57711 | 11518.43 | 0
16.9127 | 94.7614 | 408.9376 | 115.4862 | 1.0342 | 0.28241 | 1 | 0.57882 | 50.1126 | 0.25291 | 137.6136 | 0.75706 | 18.2257 | 15 | 0.56084 | 11191.57 | 0
16.9627 | 95.0192 | 397.0978 | 114.1118 | 1.0045 | 0.28736 | 1 | 0.56305 | 50.125 | 0.25297 | 138.762 | 0.73676 | 18.2268 | 15 | 0.54474 | 10867.54 | 0
17.0127 | 95.2613 | 385.4195 | 112.662 | 0.9752 | 0.29231 | 1 | 0.54743 | 50.1351 | 0.25302 | 139.8589 | 0.71662 | 18.2279 | 15 | 0.52882 | 10547.94 | 0
17.0628 | 95.5182 | 373.9118 | 111.1472 | 0.94624 | 0.29725 | 1 | 0.53199 | 50.1437 | 0.25307 | 140.875 | 0.69666 | 18.2289 | 15 | 0.51312 | 10233 | 0
17.1128 | 95.7611 | 362.6082 | 109.6098 | 0.9178 | 0.30228 | 1 | 0.51681 | 50.1527 | 0.25311 | 141.8102 | 0.67693 | 18.2298 | 15 | 0.4977 | 9923.652 | 0
17.1647 | 96.0299 | 350.0424 | 107.4519 | 0.88891 | 0.30697 | 1 | 0.5013 | 50.3174 | 0.25394 | 142.7688 | 0.65735 | 18.2308 | 15 | 0.48203 | 9579.756 | 0
17.2202 | 96.2992 | 336.3512 | 107.49 | 0.85247 | 0.31958 | 1 | 0.4826 | 50.2189 | 0.25345 | 143.7733 | 0.63595 | 18.2318 | 15 | 0.46227 | 9205.066 | 0
17.2757 | 96.5787 | 325.9879 | 106.0138 | 0.82523 | 0.32521 | 1 | 0.46803 | 50.1597 | 0.25315 | 144.2473 | 0.61458 | 18.2322 | 15 | 0.4475 | 8921.449 | 0
17.3312 | 96.8497 | 314.2294 | 101.837 | 0.79929 | 0.32408 | 1 | 0.45326 | 50.4011 | 0.25436 | 144.9443 | 0.59466 | 18.2329 | 15 | 0.43343 | 8599.648 | 0
17.3867 | 97.1323 | 301.1528 | 101.3633 | 0.76391 | 0.33658 | 1 | 0.4349 | 50.2615 | 0.25366 | 145.3637 | 0.5731 | 18.2333 | 15 | 0.41424 | 8241.778 | 0
17.4422 | 97.4091 | 291.4065 | 99.7375 | 0.73815 | 0.34226 | 1 | 0.42104 | 50.1916 | 0.25331 | 145.1629 | 0.55213 | 18.2331 | 15 | 0.40028 | 7975.046 | 0
17.4977 | 97.6867 | 280.5889 | 95.4976 | 0.71414 | 0.34035 | 1 | 0.40718 | 50.4307 | 0.25451 | 145.2045 | 0.53304 | 18.2331 | 15 | 0.38726 | 7678.994 | 0
17.5532 | 97.9645 | 268.265 | 94.6495 | 0.68115 | 0.35282 | 1 | 0.38995 | 50.3105 | 0.25391 | 144.9969 | 0.5127 | 18.2329 | 15 | 0.36937 | 7341.72 | 0
17.6087 | 98.2451 | 259.2096 | 92.9771 | 0.65693 | 0.35869 | 1 | 0.37684 | 50.217 | 0.25344 | 144.1092 | 0.49291 | 18.232 | 15 | 0.35623 | 7093.899 | 0
17.6642 | 98.5192 | 249.4452 | 88.7935 | 0.63517 | 0.35596 | 1 | 0.3641 | 50.4541 | 0.25463 | 143.5022 | 0.47514 | 18.2314 | 15 | 0.34443 | 6826.67 | 0
17.7197 | 98.7994 | 238.0328 | 87.6063 | 0.60479 | 0.36804 | 1 | 0.3481 | 50.3446 | 0.25408 | 142.6503 | 0.45639 | 18.2305 | 15 | 0.32796 | 6514.344 | 0
17.7752 | 99.0786 | 229.7424 | 85.8638 | 0.58254 | 0.37374 | 1 | 0.33597 | 50.2424 | 0.25356 | 141.041 | 0.4381 | 18.2289 | 15 | 0.3159 | 6287.457 | 0
17.8307 | 99.3547 | 221.002 | 81.757 | 0.56289 | 0.36994 | 1 | 0.32428 | 50.4676 | 0.2547 | 139.6069 | 0.4218 | 18.2275 | 15 | 0.30524 | 6048.255 | 0
17.8862 | 99.6297 | 210.6744 | 80.2609 | 0.53563 | 0.38097 | 1 | 0.30975 | 50.3771 | 0.25424 | 138.0079 | 0.40483 | 18.2259 | 15 | 0.29046 | 5765.614 | 0
17.9417 | 99.9103 | 203.1685 | 78.4629 | 0.51532 | 0.3862 | 1 | 0.29857 | 50.258 | 0.25364 | 135.6052 | 0.38821 | 18.2234 | 15 | 0.27944 | 5560.198 | 0
17.9972 | 100.1898 | 195.5916 | 74.513 | 0.49813 | 0.38096 | 1 | 0.28814 | 50.4633 | 0.25468 | 133.4612 | 0.37354 | 18.2213 | 15 | 0.27012 | 5352.838 | 0
18.0527 | 100.4648 | 186.3386 | 72.7931 | 0.47394 | 0.39065 | 1 | 0.27508 | 50.3967 | 0.25434 | 131.193 | 0.35846 | 18.219 | 15 | 0.257 | 5099.606 | 0
18.1082 | 100.7437 | 179.6584 | 70.9904 | 0.45576 | 0.39514 | 1 | 0.26497 | 50.2659 | 0.25368 | 128.1174 | 0.34364 | 18.2159 | 15 | 0.24715 | 4916.788 | 0
18.1637 | 101.0227 | 173.2373 | 67.2577 | 0.44098 | 0.38824 | 1 | 0.2558 | 50.4378 | 0.25455 | 125.2966 | 0.33065 | 18.2131 | 15 | 0.23913 | 4741.057 | 0
18.2192 | 101.2967 | 165.1706 | 65.3613 | 0.4202 | 0.39572 | 1 | 0.24441 | 50.4093 | 0.25441 | 122.4719 | 0.31757 | 18.2103 | 15 | 0.22786 | 4520.292 | 0
18.2747 | 101.5766 | 159.4546 | 63.6367 | 0.40427 | 0.39909 | 1 | 0.23543 | 50.2362 | 0.25353 | 118.8925 | 0.30465 | 18.2067 | 15 | 0.21922 | 4363.861 | 0
18.3302 | 101.8556 | 153.9394 | 60.1408 | 0.39176 | 0.39068 | 1 | 0.22751 | 50.4261 | 0.25449 | 115.6643 | 0.29344 | 18.2034 | 15 | 0.21244 | 4212.922 | 0
18.3857 | 102.1314 | 146.9956 | 58.1694 | 0.37386 | 0.39572 | 1 | 0.21752 | 50.3955 | 0.25434 | 112.4974 | 0.28218 | 18.2003 | 15 | 0.20274 | 4022.89 | 0
18.4412 | 102.4068 | 142.1473 | 56.5718 | 0.36018 | 0.39798 | 1 | 0.20974 | 50.207 | 0.25339 | 108.7203 | 0.27106 | 18.1965 | 15 | 0.19532 | 3890.204 | 0
18.4967 | 102.6858 | 137.6422 | 53.3591 | 0.34992 | 0.38767 | 1 | 0.20306 | 50.3728 | 0.25422 | 105.3537 | 0.26152 | 18.1931 | 15 | 0.18975 | 3766.912 | 0
18.5522 | 102.9645 | 131.7798 | 51.43 | 0.33494 | 0.39027 | 1 | 0.19456 | 50.3622 | 0.25417 | 102.209 | 0.25208 | 18.19 | 15 | 0.18163 | 3606.473 | 0
18.6077 | 103.2384 | 127.7626 | 49.9446 | 0.32344 | 0.39092 | 1 | 0.18794 | 50.1619 | 0.25316 | 98.5604 | 0.24274 | 18.1863 | 15 | 0.17539 | 3496.534 | 0
18.6613 | 103.5137 | 124.257 | 47.5185 | 0.31489 | 0.38242 | 1 | 0.18246 | 50.2133 | 0.25342 | 95.2886 | 0.23474 | 18.183 | 15 | 0.17075 | 3400.592 | 0
18.7168 | 103.7884 | 119.584 | 44.9605 | 0.30425 | 0.37597 | 1 | 0.17593 | 50.4133 | 0.25443 | 92.4299 | 0.22731 | 18.1802 | 15 | 0.16499 | 3272.705 | 0
18.7705 | 104.0552 | 115.7676 | 43.8089 | 0.29304 | 0.37842 | 1 | 0.1696 | 50.1565 | 0.25313 | 89.2439 | 0.2195 | 18.177 | 15 | 0.15891 | 3168.26 | 0
18.8217 | 104.3136 | 112.6121 | 42.1326 | 0.28495 | 0.37414 | 1 | 0.16469 | 50.1373 | 0.25303 | 86.1342 | 0.2125 | 18.1739 | 15 | 0.15452 | 3081.904 | 0
18.8723 | 104.5681 | 109.711 | 40.5044 | 0.27755 | 0.36919 | 1 | 0.16016 | 50.1279 | 0.25299 | 83.2806 | 0.2062 | 18.171 | 15 | 0.15051 | 3002.506 | 0
18.9223 | 104.8184 | 106.9337 | 38.8817 | 0.27041 | 0.36361 | 1 | 0.15577 | 50.1068 | 0.25288 | 80.585 | 0.20031 | 18.1683 | 15 | 0.14664 | 2926.5 | 0
18.9723 | 105.0695 | 104.366 | 37.3362 | 0.26383 | 0.35774 | 1 | 0.15169 | 50.0892 | 0.25279 | 78.046 | 0.19479 | 18.1658 | 15 | 0.14307 | 2856.227 | 0
19.0223 | 105.3197 | 101.9596 | 35.8403 | 0.25762 | 0.35152 | 1 | 0.14784 | 50.0643 | 0.25266 | 75.6416 | 0.18961 | 18.1634 | 15 | 0.1397 | 2790.37 | 0
19.0723 | 105.5707 | 99.7147 | 34.4057 | 0.25187 | 0.34504 | 1 | 0.14425 | 50.0494 | 0.25259 | 73.3145 | 0.18477 | 18.161 | 15 | 0.13658 | 2728.933 | 0
19.1223 | 105.8208 | 97.6152 | 33.0317 | 0.24644 | 0.33839 | 1 | 0.14086 | 50.0238 | 0.25246 | 71.0855 | 0.18022 | 18.1588 | 15 | 0.13364 | 2671.476 | 0
19.1723 | 106.0721 | 95.6263 | 31.7063 | 0.24137 | 0.33156 | 1 | 0.13768 | 50.0144 | 0.25241 | 68.9286 | 0.17597 | 18.1566 | 15 | 0.13089 | 2617.046 | 0
19.2223 | 106.3219 | 93.7682 | 30.4279 | 0.23654 | 0.3245 | 1 | 0.13465 | 49.9839 | 0.25226 | 66.905 | 0.17198 | 18.1546 | 15 | 0.12827 | 2566.194 | 0
19.2723 | 106.573 | 92.049 | 29.2012 | 0.23216 | 0.31724 | 1 | 0.13188 | 49.9749 | 0.25221 | 64.9886 | 0.16825 | 18.1527 | 15 | 0.12589 | 2519.143 | 0
19.3223 | 106.8232 | 90.4395 | 28.0373 | 0.22796 | 0.31001 | 1 | 0.12923 | 49.9443 | 0.25206 | 63.16 | 0.16475 | 18.1508 | 15 | 0.12362 | 2475.096 | 0
19.3723 | 107.0733 | 88.9331 | 26.9389 | 0.22413 | 0.30291 | 1 | 0.1268 | 49.9363 | 0.25202 | 61.3593 | 0.16148 | 18.149 | 15 | 0.12154 | 2433.869 | 0
19.4223 | 107.324 | 87.5412 | 25.8753 | 0.22048 | 0.29558 | 1 | 0.12449 | 49.9052 | 0.25186 | 59.6756 | 0.15843 | 18.1474 | 15 | 0.11956 | 2395.776 | 0
19.4723 | 107.5736 | 86.2306 | 24.8573 | 0.21711 | 0.28827 | 1 | 0.12235 | 49.8889 | 0.25178 | 58.094 | 0.15558 | 18.1458 | 15 | 0.11773 | 2359.91 | 0
19.5223 | 107.825 | 85.03 | 23.8841 | 0.21403 | 0.28089 | 1 | 0.12038 | 49.8752 | 0.25171 | 56.5956 | 0.15293 | 18.1443 | 15 | 0.11606 | 2327.051 | 0
19.5723 | 108.0746 | 83.9139 | 22.9622 | 0.21112 | 0.27364 | 1 | 0.11852 | 49.8515 | 0.25159 | 55.1674 | 0.15045 | 18.1428 | 15 | 0.11448 | 2296.506 | 0
19.6223 | 108.3251 | 82.8647 | 22.0811 | 0.20842 | 0.26647 | 1 | 0.11679 | 49.8363 | 0.25151 | 53.7698 | 0.14814 | 18.1414 | 15 | 0.11302 | 2267.793 | 0
19.6723 | 108.5759 | 81.8789 | 21.2346 | 0.20587 | 0.25934 | 1 | 0.11516 | 49.8196 | 0.25143 | 52.439 | 0.14599 | 18.1401 | 15 | 0.11164 | 2240.814 | 0
19.7223 | 108.8263 | 80.9761 | 20.4343 | 0.20354 | 0.25235 | 1 | 0.11366 | 49.8042 | 0.25135 | 51.189 | 0.14399 | 18.1389 | 15 | 0.11037 | 2216.108 | 0
19.7723 | 109.0771 | 80.151 | 19.669 | 0.2014 | 0.2454 | 1 | 0.11229 | 49.7899 | 0.25128 | 50.0098 | 0.14213 | 18.1377 | 15 | 0.10922 | 2193.526 | 0
19.8223 | 109.3276 | 79.382 | 18.9511 | 0.19938 | 0.23873 | 1 | 0.11099 | 49.7667 | 0.25116 | 48.8923 | 0.1404 | 18.1366 | 15 | 0.10812 | 2172.48 | 0
19.8723 | 109.5786 | 78.6708 | 18.246 | 0.19754 | 0.23193 | 1 | 0.1098 | 49.7536 | 0.2511 | 47.8178 | 0.1388 | 18.1355 | 15 | 0.10712 | 2153.018 | 0
19.9223 | 109.8288 | 78.0119 | 17.5951 | 0.19583 | 0.22554 | 1 | 0.1087 | 49.7399 | 0.25103 | 46.7959 | 0.13731 | 18.1345 | 15 | 0.10619 | 2134.984 | 0
19.9724 | 110.0797 | 77.4032 | 16.9618 | 0.19427 | 0.21914 | 1 | 0.10769 | 49.7316 | 0.25099 | 45.8202 | 0.13593 | 18.1335 | 15 | 0.10535 | 2118.326 | 0
20.0225 | 110.3307 | 76.8465 | 16.379 | 0.19281 | 0.21314 | 1 | 0.10674 | 49.7145 | 0.2509 | 44.8873 | 0.13466 | 18.1326 | 15 | 0.10455 | 2103.09 | 0
20.0725 | 110.5813 | 76.3252 | 15.8086 | 0.19144 | 0.20712 | 1 | 0.10586 | 49.6994 | 0.25082 | 44.0241 | 0.13348 | 18.1317 | 15 | 0.10381 | 2088.824 | 0
20.1225 | 110.8322 | 75.8538 | 15.2712 | 0.19021 | 0.20132 | 1 | 0.10506 | 49.6871 | 0.25076 | 43.1993 | 0.13239 | 18.1309 | 15 | 0.10315 | 2075.924 | 0
20.1725 | 111.083 | 75.4081 | 14.7592 | 0.18909 | 0.19572 | 1 | 0.10432 | 49.6852 | 0.25075 | 42.433 | 0.13139 | 18.1301 | 15 | 0.10254 | 2063.726 | 0
20.2225 | 111.3336 | 75.002 | 14.2802 | 0.18802 | 0.1904 | 1 | 0.10363 | 49.671 | 0.25068 | 41.7154 | 0.13046 | 18.1294 | 15 | 0.10196 | 2052.612 | 0
20.2725 | 111.5849 | 74.6375 | 13.8255 | 0.18705 | 0.18524 | 1 | 0.103 | 49.6571 | 0.25061 | 41.0519 | 0.1296 | 18.1287 | 15 | 0.10143 | 2042.635 | 0
20.3225 | 111.8352 | 74.2944 | 13.384 | 0.18616 | 0.18015 | 1 | 0.10241 | 49.6489 | 0.25057 | 40.4189 | 0.12881 | 18.1281 | 15 | 0.10095 | 2033.247 | 0
20.3725 | 112.0862 | 73.9541 | 12.9702 | 0.1853 | 0.17538 | 1 | 0.10186 | 49.6485 | 0.25057 | 39.8126 | 0.12808 | 18.1275 | 15 | 0.10049 | 2023.932 | 0
20.4225 | 112.3363 | 73.6698 | 12.5813 | 0.18454 | 0.17078 | 1 | 0.10136 | 49.6342 | 0.25049 | 39.244 | 0.1274 | 18.1269 | 15 | 0.10007 | 2016.153 | 0
20.4725 | 112.5875 | 73.3928 | 12.203 | 0.18383 | 0.16627 | 1 | 0.1009 | 49.6311 | 0.25048 | 38.7086 | 0.12677 | 18.1264 | 15 | 0.099688 | 2008.573 | 0
20.5225 | 112.8376 | 73.1307 | 11.8516 | 0.18317 | 0.16206 | 1 | 0.10046 | 49.6278 | 0.25046 | 38.1887 | 0.12619 | 18.1259 | 15 | 0.099325 | 2001.399 | 0
20.5725 | 113.0888 | 72.895 | 11.5227 | 0.18252 | 0.15807 | 1 | 0.10004 | 49.6131 | 0.25039 | 37.7021 | 0.12565 | 18.1254 | 15 | 0.098976 | 1994.948 | 0
20.6225 | 113.3397 | 72.6857 | 11.2151 | 0.18196 | 0.1543 | 1 | 0.099681 | 49.6044 | 0.25034 | 37.2447 | 0.12515 | 18.1249 | 15 | 0.098674 | 1989.22 | 0
20.6725 | 113.5907 | 72.4844 | 10.9162 | 0.18149 | 0.1506 | 1 | 0.099363 | 49.6112 | 0.25038 | 36.8075 | 0.1247 | 18.1245 | 15 | 0.098414 | 1983.712 | 0
20.7225 | 113.8411 | 72.291 | 10.6322 | 0.18097 | 0.14708 | 1 | 0.099028 | 49.602 | 0.25033 | 36.4054 | 0.12428 | 18.1241 | 15 | 0.098134 | 1978.418 | 0
20.7725 | 114.0924 | 72.1172 | 10.3657 | 0.18051 | 0.14373 | 1 | 0.098729 | 49.5952 | 0.2503 | 36.017 | 0.12388 | 18.1237 | 15 | 0.097884 | 1973.662 | 0
20.8225 | 114.3424 | 71.9501 | 10.1064 | 0.18009 | 0.14046 | 1 | 0.098457 | 49.5961 | 0.2503 | 35.6389 | 0.12352 | 18.1233 | 15 | 0.097659 | 1969.088 | 0
20.8725 | 114.5939 | 71.8051 | 9.869 | 0.1797 | 0.13744 | 1 | 0.098202 | 49.5885 | 0.25026 | 35.2921 | 0.12318 | 18.123 | 15 | 0.097447 | 1965.12 | 0
20.9225 | 114.8445 | 71.66 | 9.6432 | 0.17931 | 0.13457 | 1 | 0.097948 | 49.5795 | 0.25022 | 34.9629 | 0.12286 | 18.1226 | 15 | 0.097233 | 1961.15 | 0
20.9725 | 115.0949 | 71.5293 | 9.4295 | 0.179 | 0.13183 | 1 | 0.097746 | 49.586 | 0.25025 | 34.6408 | 0.12257 | 18.1223 | 15 | 0.097068 | 1957.573 | 0
21.0225 | 115.3459 | 71.4266 | 9.2247 | 0.1787 | 0.12915 | 1 | 0.097545 | 49.5724 | 0.25018 | 34.348 | 0.1223 | 18.122 | 15 | 0.096902 | 1954.762 | 0
21.0725 | 115.5968 | 71.3187 | 9.0309 | 0.17843 | 0.12663 | 1 | 0.09737 | 49.5745 | 0.25019 | 34.0558 | 0.12205 | 18.1217 | 15 | 0.09676 | 1951.809 | 0
21.1225 | 115.8472 | 71.2284 | 8.8464 | 0.17817 | 0.1242 | 1 | 0.097196 | 49.5634 | 0.25014 | 33.7878 | 0.12183 | 18.1214 | 15 | 0.096616 | 1949.337 | 0
21.1725 | 116.0977 | 71.1436 | 8.6684 | 0.178 | 0.12184 | 1 | 0.097073 | 49.5746 | 0.25019 | 33.5196 | 0.12162 | 18.1212 | 15 | 0.096522 | 1947.016 | 0
21.2225 | 116.3477 | 71.0693 | 8.5022 | 0.17777 | 0.11963 | 1 | 0.096925 | 49.5638 | 0.25014 | 33.273 | 0.12144 | 18.1209 | 15 | 0.096401 | 1944.984 | 0
21.2725 | 116.599 | 70.9973 | 8.3402 | 0.17758 | 0.11747 | 1 | 0.096794 | 49.56 | 0.25012 | 33.0459 | 0.12127 | 18.1207 | 15 | 0.096296 | 1943.013 | 0
21.3225 | 116.8493 | 70.9249 | 8.1928 | 0.1774 | 0.11551 | 1 | 0.096672 | 49.5595 | 0.25012 | 32.8201 | 0.12111 | 18.1205 | 15 | 0.096196 | 1941.031 | 0
21.3725 | 117.1 | 70.8736 | 8.0472 | 0.17726 | 0.11354 | 1 | 0.096577 | 49.5575 | 0.25011 | 32.604 | 0.12097 | 18.1203 | 15 | 0.096123 | 1939.628 | 0
21.4225 | 117.3506 | 70.8055 | 7.9205 | 0.1771 | 0.11186 | 1 | 0.096472 | 49.561 | 0.25013 | 32.3925 | 0.12084 | 18.1201 | 15 | 0.096037 | 1937.763 | 0
21.4725 | 117.6011 | 70.7608 | 7.7979 | 0.17698 | 0.1102 | 1 | 0.096385 | 49.5568 | 0.2501 | 32.2031 | 0.12071 | 18.1199 | 15 | 0.095969 | 1936.54 | 0
21.5225 | 117.8514 | 70.7144 | 7.6801 | 0.17683 | 0.10861 | 1 | 0.09629 | 49.5488 | 0.25006 | 32.017 | 0.12061 | 18.1197 | 15 | 0.09589 | 1935.272 | 0
21.5725 | 118.102 | 70.6837 | 7.5646 | 0.17677 | 0.10702 | 1 | 0.096237 | 49.5521 | 0.25008 | 31.8296 | 0.12051 | 18.1195 | 15 | 0.095855 | 1934.43 | 0
21.6225 | 118.352 | 70.6506 | 7.4564 | 0.17668 | 0.10554 | 1 | 0.096177 | 49.5519 | 0.25008 | 31.6558 | 0.12042 | 18.1193 | 15 | 0.09581 | 1933.524 | 0
21.6725 | 118.6026 | 70.6272 | 7.3535 | 0.17661 | 0.10412 | 1 | 0.096125 | 49.5489 | 0.25006 | 31.5028 | 0.12034 | 18.1192 | 15 | 0.095772 | 1932.883 | 0
21.7225 | 118.8525 | 70.6012 | 7.2602 | 0.17656 | 0.10283 | 1 | 0.096081 | 49.5514 | 0.25008 | 31.3427 | 0.12028 | 18.119 | 15 | 0.095742 | 1932.173 | 0
21.7725 | 119.1028 | 70.5751 | 7.1697 | 0.17647 | 0.10159 | 1 | 0.09602 | 49.5448 | 0.25004 | 31.1859 | 0.12022 | 18.1188 | 15 | 0.095694 | 1931.459 | 0
21.8225 | 119.353 | 70.5554 | 7.0905 | 0.17644 | 0.1005 | 1 | 0.095994 | 49.5507 | 0.25007 | 31.0401 | 0.12016 | 18.1187 | 15 | 0.095678 | 1930.921 | 0
21.8725 | 119.6024 | 70.5334 | 7.0189 | 0.17636 | 0.099512 | 1 | 0.095942 | 49.5443 | 0.25004 | 30.9008 | 0.12011 | 18.1186 | 15 | 0.095636 | 1930.316 | 0
21.9225 | 119.8531 | 70.5148 | 6.938 | 0.17632 | 0.098391 | 1 | 0.095907 | 49.545 | 0.25004 | 30.7686 | 0.12007 | 18.1184 | 15 | 0.095612 | 1929.808 | 0
21.9725 | 120.1025 | 70.4932 | 6.871 | 0.17627 | 0.09747 | 1 | 0.095873 | 49.5468 | 0.25005 | 30.6443 | 0.12002 | 18.1183 | 15 | 0.095586 | 1929.218 | 0
22.0225 | 120.353 | 70.4854 | 6.8049 | 0.17622 | 0.096543 | 1 | 0.095838 | 49.5389 | 0.25001 | 30.5174 | 0.11998 | 18.1182 | 15 | 0.095561 | 1929.003 | 0
22.0726 | 120.6027 | 70.4684 | 6.7475 | 0.1762 | 0.095752 | 1 | 0.095821 | 49.5457 | 0.25005 | 30.3976 | 0.11995 | 18.1181 | 15 | 0.095551 | 1928.538 | 0
22.1227 | 120.8528 | 70.4612 | 6.6896 | 0.17617 | 0.09494 | 1 | 0.095795 | 49.5412 | 0.25003 | 30.2713 | 0.11992 | 18.1179 | 15 | 0.095532 | 1928.341 | 0
22.1727 | 121.1025 | 70.4464 | 6.6378 | 0.17615 | 0.094225 | 1 | 0.095777 | 49.546 | 0.25005 | 30.1581 | 0.11989 | 18.1178 | 15 | 0.095522 | 1927.936 | 0
22.2227 | 121.3523 | 70.4381 | 6.5851 | 0.17613 | 0.093488 | 1 | 0.09576 | 49.5463 | 0.25005 | 30.052 | 0.11987 | 18.1177 | 15 | 0.095511 | 1927.71 | 0
22.2727 | 121.6023 | 70.4419 | 6.5382 | 0.17611 | 0.092817 | 1 | 0.095743 | 49.5378 | 0.25001 | 29.9367 | 0.11985 | 18.1176 | 15 | 0.0955 | 1927.814 | 0
22.3227 | 121.8518 | 70.4437 | 6.4995 | 0.17612 | 0.092265 | 1 | 0.095742 | 49.5392 | 0.25001 | 29.8326 | 0.11984 | 18.1175 | 15 | 0.095505 | 1927.862 | 0
22.3727 | 122.1022 | 70.4382 | 6.4539 | 0.17611 | 0.091625 | 1 | 0.095734 | 49.5415 | 0.25003 | 29.7219 | 0.11983 | 18.1174 | 15 | 0.095502 | 1927.713 | 0
22.4227 | 122.3523 | 70.4334 | 6.4204 | 0.17609 | 0.091156 | 1 | 0.095716 | 49.5381 | 0.25001 | 29.6106 | 0.11982 | 18.1173 | 15 | 0.095489 | 1927.58 | 0
22.4727 | 122.6022 | 70.4443 | 6.3832 | 0.1761 | 0.090613 | 1 | 0.095716 | 49.5329 | 0.24998 | 29.5116 | 0.11981 | 18.1172 | 15 | 0.095493 | 1927.879 | 0
22.5227 | 122.852 | 70.4512 | 6.3451 | 0.17611 | 0.090064 | 1 | 0.095716 | 49.5305 | 0.24997 | 29.4166 | 0.11981 | 18.1171 | 15 | 0.095498 | 1928.067 | 0
22.5727 | 123.1011 | 70.4656 | 6.3143 | 0.17615 | 0.089608 | 1 | 0.095734 | 49.5314 | 0.24998 | 29.3215 | 0.11981 | 18.117 | 15 | 0.095519 | 1928.461 | 0
22.6227 | 123.3516 | 70.4624 | 6.2847 | 0.17617 | 0.089192 | 1 | 0.095742 | 49.54 | 0.25002 | 29.233 | 0.11982 | 18.1169 | 15 | 0.095532 | 1928.373 | 0
22.6727 | 123.601 | 70.478 | 6.2605 | 0.17618 | 0.088829 | 1 | 0.095742 | 49.5307 | 0.24997 | 29.134 | 0.11983 | 18.1168 | 15 | 0.095535 | 1928.8 | 0
22.7227 | 123.8502 | 70.4879 | 6.2428 | 0.1762 | 0.088566 | 1 | 0.095751 | 49.5294 | 0.24997 | 29.05 | 0.11984 | 18.1167 | 15 | 0.095546 | 1929.072 | 0
22.7727 | 124.1001 | 70.5035 | 6.2226 | 0.17625 | 0.08826 | 1 | 0.095777 | 49.5332 | 0.24999 | 28.9699 | 0.11985 | 18.1166 | 15 | 0.095574 | 1929.498 | 0
22.8227 | 124.3498 | 70.5229 | 6.2065 | 0.17628 | 0.088006 | 1 | 0.095794 | 49.5296 | 0.24997 | 28.8866 | 0.11987 | 18.1166 | 15 | 0.095594 | 1930.031 | 0
22.8727 | 124.5995 | 70.5293 | 6.1845 | 0.17634 | 0.087687 | 1 | 0.09582 | 49.54 | 0.25002 | 28.8085 | 0.11989 | 18.1165 | 15 | 0.095622 | 1930.204 | 0
22.9227 | 124.8491 | 70.5245 | 6.1743 | 0.17634 | 0.087548 | 1 | 0.09582 | 49.544 | 0.25004 | 28.7232 | 0.1199 | 18.1164 | 15 | 0.095624 | 1930.074 | 0
22.9727 | 125.0987 | 70.5337 | 6.1665 | 0.17634 | 0.087426 | 1 | 0.09582 | 49.538 | 0.25001 | 28.6418 | 0.11991 | 18.1163 | 15 | 0.095625 | 1930.325 | 0
23.0227 | 125.3483 | 70.5366 | 6.1598 | 0.17634 | 0.087328 | 1 | 0.09582 | 49.5365 | 0.25 | 28.5591 | 0.11992 | 18.1162 | 15 | 0.095625 | 1930.404 | 0
23.0727 | 125.598 | 70.5521 | 6.1619 | 0.17634 | 0.087338 | 1 | 0.09582 | 49.5255 | 0.24995 | 28.4901 | 0.11994 | 18.1162 | 15 | 0.095625 | 1930.828 | 0
23.1227 | 125.848 | 70.5717 | 6.1586 | 0.17641 | 0.087268 | 1 | 0.095855 | 49.5299 | 0.24997 | 28.4054 | 0.11995 | 18.1161 | 15 | 0.09566 | 1931.366 | 0
23.1727 | 126.0975 | 70.5923 | 6.1575 | 0.17646 | 0.087226 | 1 | 0.09588 | 49.5291 | 0.24996 | 28.3305 | 0.11997 | 18.116 | 15 | 0.095687 | 1931.928 | 0
23.2227 | 126.3476 | 70.6014 | 6.1547 | 0.1765 | 0.087175 | 1 | 0.095906 | 49.5363 | 0.25 | 28.2563 | 0.12 | 18.1159 | 15 | 0.095713 | 1932.179 | 0
23.2727 | 126.5974 | 70.6018 | 6.1529 | 0.17649 | 0.087149 | 1 | 0.095898 | 49.5317 | 0.24998 | 28.1925 | 0.12002 | 18.1159 | 15 | 0.095705 | 1932.189 | 0
23.3227 | 126.8468 | 70.5978 | 6.1594 | 0.1765 | 0.087246 | 1 | 0.095906 | 49.5386 | 0.25001 | 28.128 | 0.12003 | 18.1158 | 15 | 0.095712 | 1932.078 | 0
23.3727 | 127.0962 | 70.5982 | 6.1579 | 0.17649 | 0.087225 | 1 | 0.095898 | 49.5338 | 0.24999 | 28.0493 | 0.12004 | 18.1157 | 15 | 0.095704 | 1932.092 | 0
23.4227 | 127.3459 | 70.5872 | 6.169 | 0.17648 | 0.087395 | 1 | 0.095898 | 49.5408 | 0.25002 | 27.9659 | 0.12004 | 18.1156 | 15 | 0.095702 | 1931.79 | 0
23.4727 | 127.5951 | 70.5848 | 6.1674 | 0.17648 | 0.087375 | 1 | 0.095898 | 49.5426 | 0.25003 | 27.8969 | 0.12004 | 18.1156 | 15 | 0.095703 | 1931.723 | 0
23.5227 | 127.8448 | 70.5743 | 6.1733 | 0.17648 | 0.087472 | 1 | 0.095898 | 49.5495 | 0.25007 | 27.8019 | 0.12004 | 18.1155 | 15 | 0.095702 | 1931.436 | 0
23.5727 | 128.0942 | 70.5682 | 6.1887 | 0.17643 | 0.087698 | 1 | 0.095872 | 49.5393 | 0.25002 | 27.7524 | 0.12004 | 18.1154 | 15 | 0.095674 | 1931.269 | 0
23.6227 | 128.3431 | 70.5554 | 6.1849 | 0.17642 | 0.08766 | 1 | 0.095863 | 49.544 | 0.25004 | 27.6665 | 0.12003 | 18.1153 | 15 | 0.095665 | 1930.919 | 0
23.6727 | 128.5931 | 70.5563 | 6.1906 | 0.17638 | 0.08774 | 1 | 0.095846 | 49.534 | 0.24999 | 27.5929 | 0.12002 | 18.1153 | 15 | 0.095647 | 1930.945 | 0
23.7227 | 128.842 | 70.484 | 6.1321 | 0.17636 | 0.087 | 1 | 0.095828 | 49.5791 | 0.25022 | 27.4575 | 0.12001 | 18.1151 | 15 | 0.095636 | 1928.966 | 0
23.7727 | 129.0922 | 70.4776 | 6.2134 | 0.17611 | 0.088161 | 1 | 0.095698 | 49.5112 | 0.24987 | 27.3859 | 0.11996 | 18.1151 | 15 | 0.095497 | 1928.791 | 0
23.8227 | 129.3414 | 70.5176 | 6.2075 | 0.17625 | 0.088027 | 1 | 0.095776 | 49.524 | 0.24994 | 27.341 | 0.11994 | 18.115 | 15 | 0.095576 | 1929.884 | 0
23.8727 | 129.5905 | 70.5189 | 6.2191 | 0.17628 | 0.088191 | 1 | 0.095793 | 49.5314 | 0.24998 | 27.2707 | 0.11994 | 18.1149 | 15 | 0.095592 | 1929.919 | 0
23.9227 | 129.8412 | 70.5202 | 6.2243 | 0.17633 | 0.088263 | 1 | 0.095819 | 49.5435 | 0.25004 | 27.2056 | 0.11994 | 18.1149 | 15 | 0.095617 | 1929.957 | 0
23.9727 | 130.0915 | 70.5425 | 6.2447 | 0.17632 | 0.088523 | 1 | 0.095819 | 49.5267 | 0.24995 | 27.1274 | 0.11994 | 18.1148 | 15 | 0.095615 | 1930.565 | 0
24.0227 | 130.3416 | 70.54 | 6.2411 | 0.17636 | 0.088476 | 1 | 0.095837 | 49.5376 | 0.25001 | 27.0604 | 0.11995 | 18.1147 | 15 | 0.095632 | 1930.499 | 0
24.0727 | 130.5916 | 70.5256 | 6.2364 | 0.17632 | 0.088428 | 1 | 0.095819 | 49.539 | 0.25001 | 27.0024 | 0.11995 | 18.1147 | 15 | 0.095615 | 1930.105 | 0
24.1227 | 130.8412 | 70.5137 | 6.2463 | 0.17632 | 0.088583 | 1 | 0.095819 | 49.5467 | 0.25005 | 26.9419 | 0.11995 | 18.1146 | 15 | 0.095614 | 1929.777 | 0
24.1728 | 131.0912 | 70.5087 | 6.2456 | 0.17631 | 0.088579 | 1 | 0.095811 | 49.5457 | 0.25005 | 26.8709 | 0.11994 | 18.1145 | 15 | 0.095605 | 1929.64 | 0
24.2228 | 131.341 | 70.5041 | 6.2474 | 0.17627 | 0.088611 | 1 | 0.095793 | 49.5398 | 0.25002 | 26.8104 | 0.11993 | 18.1145 | 15 | 0.095588 | 1929.516 | 0
24.2728 | 131.5899 | 70.4934 | 6.2531 | 0.17624 | 0.088705 | 1 | 0.095776 | 49.5379 | 0.25001 | 26.7388 | 0.11992 | 18.1144 | 15 | 0.09557 | 1929.223 | 0
24.3228 | 131.8399 | 70.4917 | 6.2501 | 0.17622 | 0.088664 | 1 | 0.095767 | 49.5348 | 0.24999 | 26.6626 | 0.11991 | 18.1143 | 15 | 0.095561 | 1929.177 | 0
24.3728 | 132.0894 | 70.4873 | 6.249 | 0.17622 | 0.088655 | 1 | 0.095767 | 49.5379 | 0.25001 | 26.5923 | 0.1199 | 18.1143 | 15 | 0.095561 | 1929.056 | 0
24.4228 | 132.3385 | 70.486 | 6.2466 | 0.17622 | 0.088621 | 1 | 0.095767 | 49.5389 | 0.25001 | 26.5148 | 0.11989 | 18.1142 | 15 | 0.095562 | 1929.02 | 0
24.4728 | 132.5884 | 70.4891 | 6.2577 | 0.17622 | 0.088776 | 1 | 0.095767 | 49.5361 | 0.25 | 26.4406 | 0.11989 | 18.1141 | 15 | 0.09556 | 1929.104 | 0
24.5228 | 132.8374 | 70.4877 | 6.2534 | 0.17622 | 0.088716 | 1 | 0.095767 | 49.5373 | 0.25001 | 26.3599 | 0.11989 | 18.114 | 15 | 0.095561 | 1929.065 | 0
24.5728 | 133.0869 | 70.4929 | 6.2541 | 0.17622 | 0.08872 | 1 | 0.095767 | 49.5336 | 0.24999 | 26.2844 | 0.11989 | 18.1139 | 15 | 0.095561 | 1929.209 | 0
24.6228 | 133.3358 | 70.4997 | 6.2508 | 0.17624 | 0.088664 | 1 | 0.095776 | 49.5336 | 0.24999 | 26.2121 | 0.11989 | 18.1139 | 15 | 0.09557 | 1929.395 | 0
24.6728 | 133.5845 | 70.4973 | 6.2483 | 0.17622 | 0.088632 | 1 | 0.095767 | 49.5309 | 0.24997 | 26.1477 | 0.11989 | 18.1138 | 15 | 0.095561 | 1929.329 | 0
24.7228 | 133.8342 | 70.5002 | 6.2409 | 0.17623 | 0.088523 | 1 | 0.095767 | 49.5293 | 0.24997 | 26.0754 | 0.11989 | 18.1137 | 15 | 0.095562 | 1929.41 | 0
24.7728 | 134.0834 | 70.4938 | 6.2407 | 0.17623 | 0.088528 | 1 | 0.095767 | 49.5338 | 0.24999 | 26.0129 | 0.11989 | 18.1137 | 15 | 0.095562 | 1929.233 | 0
24.8228 | 134.3324 | 70.4905 | 6.2299 | 0.17623 | 0.088379 | 1 | 0.095767 | 49.5368 | 0.25 | 25.9608 | 0.11989 | 18.1136 | 15 | 0.095564 | 1929.144 | 0
24.8728 | 134.5822 | 70.4857 | 6.2149 | 0.17623 | 0.088172 | 1 | 0.095767 | 49.541 | 0.25002 | 25.8996 | 0.11989 | 18.1136 | 15 | 0.095565 | 1929.013 | 0
24.9228 | 134.8313 | 70.4801 | 6.2067 | 0.17623 | 0.088063 | 1 | 0.095767 | 49.5455 | 0.25005 | 25.8313 | 0.11989 | 18.1135 | 15 | 0.095566 | 1928.859 | 0
24.9728 | 135.0812 | 70.4729 | 6.1953 | 0.17619 | 0.08791 | 1 | 0.095741 | 49.5378 | 0.25001 | 25.7746 | 0.11988 | 18.1134 | 15 | 0.095542 | 1928.66 | 0
25.0228 | 135.3304 | 70.4667 | 6.1803 | 0.17619 | 0.087705 | 1 | 0.095741 | 49.543 | 0.25003 | 25.7037 | 0.11987 | 18.1134 | 15 | 0.095543 | 1928.491 | 0
25.0728 | 135.5801 | 70.4648 | 6.1658 | 0.17615 | 0.087501 | 1 | 0.095715 | 49.5318 | 0.24998 | 25.6399 | 0.11986 | 18.1133 | 15 | 0.095519 | 1928.439 | 0
25.1228 | 135.8289 | 70.4597 | 6.1543 | 0.17615 | 0.087344 | 1 | 0.095715 | 49.5361 | 0.25 | 25.5676 | 0.11985 | 18.1132 | 15 | 0.09552 | 1928.3 | 0
25.1728 | 136.0792 | 70.4527 | 6.1404 | 0.17615 | 0.087156 | 1 | 0.095715 | 49.5418 | 0.25003 | 25.4979 | 0.11984 | 18.1132 | 15 | 0.095522 | 1928.108 | 0
25.2228 | 136.3285 | 70.4522 | 6.1196 | 0.17616 | 0.086862 | 1 | 0.095715 | 49.5435 | 0.25004 | 25.4198 | 0.11983 | 18.1131 | 15 | 0.095524 | 1928.094 | 0
25.2728 | 136.5786 | 70.447 | 6.1043 | 0.17614 | 0.086651 | 1 | 0.095706 | 49.5435 | 0.25004 | 25.3651 | 0.11983 | 18.113 | 15 | 0.095518 | 1927.954 | 0
25.3228 | 136.8281 | 70.4489 | 6.0881 | 0.17612 | 0.086418 | 1 | 0.095689 | 49.5342 | 0.24999 | 25.3007 | 0.11982 | 18.113 | 15 | 0.095502 | 1928.006 | 0
25.3728 | 137.0775 | 70.4578 | 6.0684 | 0.17614 | 0.086129 | 1 | 0.095697 | 49.5337 | 0.24999 | 25.2421 | 0.11982 | 18.1129 | 15 | 0.095513 | 1928.247 | 0
25.4228 | 137.3272 | 70.4587 | 6.0532 | 0.17617 | 0.085911 | 1 | 0.095715 | 49.543 | 0.25003 | 25.1874 | 0.11982 | 18.1129 | 15 | 0.095532 | 1928.272 | 0
25.4728 | 137.5746 | 70.4663 | 6.0144 | 0.17618 | 0.085351 | 1 | 0.095715 | 49.5401 | 0.25002 | 25.1568 | 0.11982 | 18.1128 | 15 | 0.095537 | 1928.481 | 0
25.5228 | 137.8279 | 70.4673 | 5.9939 | 0.17618 | 0.085059 | 1 | 0.095715 | 49.5406 | 0.25002 | 25.1106 | 0.11983 | 18.1128 | 15 | 0.09554 | 1928.509 | 0
25.5728 | 138.0761 | 70.4746 | 5.9678 | 0.17619 | 0.08468 | 1 | 0.095715 | 49.5371 | 0.25 | 25.0578 | 0.11983 | 18.1127 | 15 | 0.095543 | 1928.709 | 0
25.6228 | 138.3267 | 70.4759 | 5.9365 | 0.1762 | 0.084234 | 1 | 0.095715 | 49.5381 | 0.25001 | 24.9934 | 0.11984 | 18.1127 | 15 | 0.095546 | 1928.744 | 0
25.6728 | 138.5764 | 70.4813 | 5.9089 | 0.1762 | 0.083837 | 1 | 0.095715 | 49.536 | 0.25 | 24.9452 | 0.11985 | 18.1126 | 15 | 0.09555 | 1928.891 | 0
25.7228 | 138.8262 | 70.4842 | 5.8771 | 0.17621 | 0.083382 | 1 | 0.095715 | 49.5359 | 0.25 | 24.8925 | 0.11985 | 18.1126 | 15 | 0.095553 | 1928.971 | 0
25.7728 | 139.0759 | 70.479 | 5.8413 | 0.17622 | 0.08288 | 1 | 0.095715 | 49.5417 | 0.25003 | 24.8462 | 0.11986 | 18.1125 | 15 | 0.095557 | 1928.828 | 0
25.8228 | 139.3257 | 70.477 | 5.808 | 0.17619 | 0.08241 | 1 | 0.095697 | 49.5361 | 0.25 | 24.8117 | 0.11986 | 18.1125 | 15 | 0.095544 | 1928.774 | 0
25.8728 | 139.5755 | 70.4747 | 5.7737 | 0.17618 | 0.081926 | 1 | 0.095689 | 49.5352 | 0.24999 | 24.759 | 0.11986 | 18.1124 | 15 | 0.095539 | 1928.711 | 0
25.9228 | 139.8253 | 70.4816 | 5.7433 | 0.17619 | 0.081487 | 1 | 0.095689 | 49.5322 | 0.24998 | 24.7011 | 0.11985 | 18.1124 | 15 | 0.095543 | 1928.899 | 0
25.9728 | 140.0746 | 70.4914 | 5.7105 | 0.17623 | 0.081009 | 1 | 0.095706 | 49.5362 | 0.25 | 24.6509 | 0.11986 | 18.1123 | 15 | 0.095564 | 1929.169 | 0
26.0228 | 140.3244 | 70.4884 | 5.6752 | 0.17622 | 0.080512 | 1 | 0.095697 | 49.5359 | 0.25 | 24.6014 | 0.11987 | 18.1123 | 15 | 0.095559 | 1929.086 | 0
26.0728 | 140.5742 | 70.4988 | 5.6338 | 0.17624 | 0.079913 | 1 | 0.095706 | 49.5355 | 0.25 | 24.5487 | 0.11987 | 18.1122 | 15 | 0.095572 | 1929.37 | 0
26.1228 | 140.8232 | 70.4977 | 5.6038 | 0.17627 | 0.07949 | 1 | 0.095714 | 49.5425 | 0.25003 | 24.4934 | 0.11987 | 18.1122 | 15 | 0.095584 | 1929.34 | 0
26.1728 | 141.0729 | 70.5169 | 5.5713 | 0.17627 | 0.079006 | 1 | 0.095714 | 49.5309 | 0.24997 | 24.4543 | 0.11988 | 18.1121 | 15 | 0.095588 | 1929.866 | 0
26.2228 | 141.3228 | 70.5258 | 5.5369 | 0.17633 | 0.078509 | 1 | 0.09574 | 49.5401 | 0.25002 | 24.4107 | 0.1199 | 18.1121 | 15 | 0.095618 | 1930.108 | 0
26.273 | 141.5722 | 70.5434 | 5.4996 | 0.17634 | 0.07796 | 1 | 0.09574 | 49.5299 | 0.24997 | 24.3736 | 0.11991 | 18.112 | 15 | 0.095622 | 1930.59 | 0
26.323 | 141.8226 | 70.5577 | 5.4668 | 0.17636 | 0.07748 | 1 | 0.095749 | 49.5263 | 0.24995 | 24.3442 | 0.11993 | 18.112 | 15 | 0.095634 | 1930.981 | 0
26.373 | 142.0718 | 70.5594 | 5.4352 | 0.1764 | 0.07703 | 1 | 0.095766 | 49.5358 | 0.25 | 24.298 | 0.11995 | 18.112 | 15 | 0.095655 | 1931.028 | 0
26.423 | 142.3222 | 70.5642 | 5.4003 | 0.1764 | 0.076531 | 1 | 0.095766 | 49.5344 | 0.24999 | 24.2609 | 0.11996 | 18.1119 | 15 | 0.095659 | 1931.159 | 0
26.473 | 142.5713 | 70.5999 | 5.3702 | 0.17646 | 0.076065 | 1 | 0.095792 | 49.5246 | 0.24994 | 24.2134 | 0.11997 | 18.1119 | 15 | 0.095688 | 1932.136 | 0
26.523 | 142.8211 | 70.6232 | 5.3412 | 0.17653 | 0.075629 | 1 | 0.095827 | 49.5278 | 0.24996 | 24.1697 | 0.12 | 18.1118 | 15 | 0.095726 | 1932.774 | 0
26.573 | 143.0709 | 70.6387 | 5.3038 | 0.17657 | 0.075083 | 1 | 0.095844 | 49.528 | 0.24996 | 24.143 | 0.12004 | 18.1118 | 15 | 0.095747 | 1933.199 | 0
26.623 | 143.3205 | 70.6461 | 5.2674 | 0.17659 | 0.074561 | 1 | 0.095853 | 49.5293 | 0.24997 | 24.1196 | 0.12006 | 18.1118 | 15 | 0.09576 | 1933.401 | 0
26.673 | 143.5703 | 70.66 | 5.2348 | 0.17663 | 0.074084 | 1 | 0.09587 | 49.5303 | 0.24997 | 24.0798 | 0.12009 | 18.1118 | 15 | 0.095781 | 1933.781 | 0
26.723 | 143.8201 | 70.6679 | 5.2046 | 0.17665 | 0.073649 | 1 | 0.095879 | 49.5309 | 0.24997 | 24.044 | 0.12011 | 18.1117 | 15 | 0.095793 | 1933.998 | 0
26.773 | 144.0706 | 70.6832 | 5.1726 | 0.17669 | 0.073179 | 1 | 0.095896 | 49.5309 | 0.24997 | 24.0043 | 0.12013 | 18.1117 | 15 | 0.095813 | 1934.417 | 0
26.823 | 144.3198 | 70.6952 | 5.1347 | 0.17671 | 0.072631 | 1 | 0.095905 | 49.529 | 0.24996 | 23.9821 | 0.12015 | 18.1117 | 15 | 0.095826 | 1934.746 | 0
26.873 | 144.5699 | 70.7364 | 5.116 | 0.1768 | 0.072325 | 1 | 0.095948 | 49.5236 | 0.24994 | 23.9404 | 0.12018 | 18.1116 | 15 | 0.095871 | 1935.872 | 0
26.923 | 144.8196 | 70.7446 | 5.0731 | 0.17685 | 0.07171 | 1 | 0.095974 | 49.5336 | 0.24999 | 23.9209 | 0.12022 | 18.1116 | 15 | 0.095902 | 1936.097 | 0
26.973 | 145.0698 | 70.7554 | 5.0499 | 0.17686 | 0.071372 | 1 | 0.095974 | 49.5273 | 0.24996 | 23.8981 | 0.12024 | 18.1116 | 15 | 0.095904 | 1936.392 | 0
26.973 | 145.0698 | 70.7554 | 5.0499 | 0.17686 | 0.071372 | 1 | 0.095974 | 49.5273 | 0.24996 | 23.8981 | 0.12024 | 18.1116 | 15 | 0.095904 | 1936.392 | 0