## KIP_04_01_091121
CLOSED
Version | 2
Language | English
Run | 1
RunSerial | 3009
Instrument | DMA Q800 V21.3 Build 96
Module | DMA Multi-Frequency - Strain
Operator
File | \\P300191543b\ta\Data\DMA\KIP_04_01_091121.001
ProcName | Yontan Tg at 1 Hz
InstSerial | 0800-1800
Clamp | 3-Point Bending
Sample | KIP_04_01_091121
Geometry | Rectangular (Length, Width, Thickness)
GeomFactor | 37.1923 1/mm 0.0502 1/mm 1.8688 1/mm²
Size | 15 | 3.01 | 2 | mm
SampParams | 0.44
Method | Yontan Tg at 1 Hz
Comment
Xcomment | Air Bearing Gas: Air
Text
FreqTab | 1.00,
Multiplex | None
InstCalDate | Electronics: 2020-05-07 15:33:06 0.0001
InstCalDate | Force: 2020-09-07 07:00:09 0.0032 Enabled
InstCalDate | Dynamic: 2020-05-10 08:37:24 0.0911 Enabled
InstCalDate | Clamp Date: 2021-11-09 08:04:19
InstCalDate | Clamp Mass: 44.5 gm
InstCalDate | Clamp Offset: 0.00 mm
InstCalDate | Clamp Compliance: 0.609 um/N
TempCal | 0 | pts
Settings | OscStrain 0.2500 StaticF 0.0100 ForceTrack 125.0 % MinOscF 0.0000 StabCyc 4 AvgCyc 3 StoreStable AutoZero LengthFixed
Controls | Gas 1 Event Off Sampling 1.0
AutoAnalysis | Off
MacroFile
Nsig | 17
Sig1 | Time (min)
Sig2 | Temperature (°C)
Sig3 | Storage Modulus (MPa)
Sig4 | Loss Modulus (MPa)
Sig5 | Stress (MPa)
Sig6 | Tan Delta
Sig7 | Frequency (Hz)
Sig8 | Drive Force (N)
Sig9 | Amplitude (µm)
Sig10 | Strain (%)
Sig11 | Displacement (µm)
Sig12 | Static Force (N)
Sig13 | Position (mm)
Sig14 | Length (mm)
Sig15 | Force (N)
Sig16 | Stiffness (N/m)
Sig17 | GCA Pressure (kPa gauge)
Date | 2021-11-09
Time | 13:31
OrgMethod | 1: Equilibrate at 30.00 °C
OrgMethod | 2: Isothermal for 3.00 min
OrgMethod | 3: Data storage On
OrgMethod | 4: Ramp 5.00 °C/min to 150.00 °C
OrgMethod | 5: Data storage Off
OrgMethod | 6: Event state On
OrgMethod | 7: Ramp 5.00 °C/min to 30.00 °C
OrgMethod | 8: Event state Off
OrgFile | \\P300191543b\ta\Data\DMA\KIP_04_01_091121.001
StartOfData
Time (min) | Temperature (°C) | Storage Modulus (MPa) | Loss Modulus (MPa) | Stress (MPa) | Tan Delta | Frequency (Hz) | Drive Force (N) | Amplitude (µm) | Strain (%) | Displacement (µm) | Static Force (N) | Position (mm) | Length (mm) | Force (N) | Stiffness (N/m) | GCA Pressure (kPa gauge)
0.024667 | 30.1989 | 1239.477 | 69.698 | 3.0988 | 0.056232 | 1 | 1.6277 | 49.7575 | 0.25001 | 0.61687 | 2.0328 | 18.0662 | 15 | 1.6582 | 33326.2 | 0
0.074667 | 30.2051 | 1239.35 | 69.6794 | 3.0986 | 0.056223 | 1 | 1.6276 | 49.7582 | 0.25002 | 0.64434 | 2.0326 | 18.0662 | 15 | 1.6581 | 33322.77 | 0
0.12467 | 30.2105 | 1239.238 | 69.6305 | 3.0982 | 0.056188 | 1 | 1.6274 | 49.7572 | 0.25001 | 0.6705 | 2.0324 | 18.0662 | 15 | 1.6579 | 33319.78 | 0
0.17467 | 30.2156 | 1239.12 | 69.603 | 3.098 | 0.056171 | 1 | 1.6273 | 49.7586 | 0.25002 | 0.69732 | 2.0322 | 18.0662 | 15 | 1.6578 | 33316.6 | 0
0.22467 | 30.2192 | 1239.009 | 69.5771 | 3.0977 | 0.056155 | 1 | 1.6271 | 49.7576 | 0.25001 | 0.72413 | 2.032 | 18.0663 | 15 | 1.6576 | 33313.6 | 0
0.27467 | 30.2231 | 1238.899 | 69.5428 | 3.0973 | 0.056133 | 1 | 1.6269 | 49.7565 | 0.25001 | 0.75224 | 2.0318 | 18.0663 | 15 | 1.6574 | 33310.66 | 0
0.32467 | 30.2252 | 1238.786 | 69.5188 | 3.0971 | 0.056119 | 1 | 1.6268 | 49.7577 | 0.25001 | 0.7784 | 2.0316 | 18.0663 | 15 | 1.6573 | 33307.62 | 0
0.37467 | 30.2282 | 1238.681 | 69.4829 | 3.0969 | 0.056094 | 1 | 1.6267 | 49.7576 | 0.25001 | 0.80651 | 2.0314 | 18.0663 | 15 | 1.6572 | 33304.78 | 0
0.42467 | 30.2297 | 1238.589 | 69.4665 | 3.0966 | 0.056085 | 1 | 1.6265 | 49.7569 | 0.25001 | 0.83331 | 2.0313 | 18.0664 | 15 | 1.657 | 33302.32 | 0
0.47467 | 30.2317 | 1238.49 | 69.4184 | 3.0964 | 0.056051 | 1 | 1.6264 | 49.7576 | 0.25001 | 0.86011 | 2.0311 | 18.0664 | 15 | 1.6569 | 33299.65 | 0
0.52467 | 30.2321 | 1238.39 | 69.3874 | 3.0961 | 0.05603 | 1 | 1.6263 | 49.7572 | 0.25001 | 0.88755 | 2.0309 | 18.0664 | 15 | 1.6568 | 33296.96 | 0
0.57467 | 30.2327 | 1238.308 | 69.364 | 3.0958 | 0.056015 | 1 | 1.6262 | 49.7561 | 0.25001 | 0.91434 | 2.0308 | 18.0665 | 15 | 1.6566 | 33294.75 | 0
0.62467 | 30.2329 | 1238.221 | 69.3559 | 3.0957 | 0.056012 | 1 | 1.6261 | 49.7574 | 0.25001 | 0.94178 | 2.0306 | 18.0665 | 15 | 1.6565 | 33292.41 | 0
0.67467 | 30.2319 | 1238.138 | 69.342 | 3.0954 | 0.056005 | 1 | 1.6259 | 49.7563 | 0.25001 | 0.96857 | 2.0305 | 18.0665 | 15 | 1.6564 | 33290.18 | 0
0.72467 | 30.2314 | 1238.034 | 69.3452 | 3.0953 | 0.056012 | 1 | 1.6259 | 49.7582 | 0.25002 | 0.99535 | 2.0303 | 18.0665 | 15 | 1.6563 | 33287.38 | 0
0.77467 | 30.2294 | 1237.967 | 69.3245 | 3.095 | 0.055999 | 1 | 1.6257 | 49.7565 | 0.25001 | 1.0221 | 2.0302 | 18.0666 | 15 | 1.6562 | 33285.6 | 0
0.82467 | 30.2284 | 1237.884 | 69.3003 | 3.0948 | 0.055983 | 1 | 1.6256 | 49.7566 | 0.25001 | 1.0496 | 2.03 | 18.0666 | 15 | 1.6561 | 33283.36 | 0
0.87467 | 30.2256 | 1237.777 | 69.2731 | 3.0947 | 0.055966 | 1 | 1.6255 | 49.7587 | 0.25002 | 1.0763 | 2.0299 | 18.0666 | 15 | 1.656 | 33280.48 | 0
0.92467 | 30.2237 | 1237.692 | 69.2541 | 3.0943 | 0.055954 | 1 | 1.6254 | 49.7566 | 0.25001 | 1.1038 | 2.0297 | 18.0666 | 15 | 1.6558 | 33278.2 | 0
0.97467 | 30.2201 | 1237.597 | 69.2095 | 3.0941 | 0.055922 | 1 | 1.6253 | 49.7571 | 0.25001 | 1.1306 | 2.0296 | 18.0667 | 15 | 1.6557 | 33275.65 | 0
1.0247 | 30.2183 | 1237.516 | 69.1997 | 3.0939 | 0.055918 | 1 | 1.6251 | 49.756 | 0.25 | 1.1573 | 2.0294 | 18.0667 | 15 | 1.6556 | 33273.48 | 0
1.0747 | 30.2142 | 1237.445 | 69.2117 | 3.0938 | 0.055931 | 1 | 1.6251 | 49.7576 | 0.25001 | 1.1841 | 2.0293 | 18.0667 | 15 | 1.6555 | 33271.56 | 0
1.1247 | 30.2114 | 1237.37 | 69.1904 | 3.0936 | 0.055917 | 1 | 1.625 | 49.7574 | 0.25001 | 1.2109 | 2.0292 | 18.0667 | 15 | 1.6554 | 33269.53 | 0
1.1747 | 30.2078 | 1237.308 | 69.1685 | 3.0934 | 0.055902 | 1 | 1.6249 | 49.7566 | 0.25001 | 1.2377 | 2.029 | 18.0668 | 15 | 1.6553 | 33267.89 | 0
1.2247 | 30.2037 | 1237.223 | 69.1502 | 3.0932 | 0.055891 | 1 | 1.6248 | 49.7567 | 0.25001 | 1.2651 | 2.0289 | 18.0668 | 15 | 1.6552 | 33265.58 | 0
1.2748 | 30.2003 | 1237.126 | 69.1251 | 3.093 | 0.055876 | 1 | 1.6247 | 49.7573 | 0.25001 | 1.2912 | 2.0288 | 18.0668 | 15 | 1.6551 | 33262.98 | 0
1.3248 | 30.1956 | 1237.036 | 69.0765 | 3.0927 | 0.05584 | 1 | 1.6245 | 49.7566 | 0.25001 | 1.318 | 2.0287 | 18.0669 | 15 | 1.6549 | 33260.57 | 0
1.3748 | 30.1914 | 1236.976 | 69.0694 | 3.0925 | 0.055837 | 1 | 1.6244 | 49.7567 | 0.25001 | 1.3447 | 2.0285 | 18.0669 | 15 | 1.6549 | 33258.96 | 0
1.4248 | 30.1872 | 1236.904 | 69.0616 | 3.0924 | 0.055834 | 1 | 1.6244 | 49.7574 | 0.25001 | 1.3715 | 2.0284 | 18.0669 | 15 | 1.6548 | 33257 | 0
1.4748 | 30.1829 | 1236.839 | 69.0545 | 3.0922 | 0.055831 | 1 | 1.6243 | 49.7567 | 0.25001 | 1.3983 | 2.0283 | 18.0669 | 15 | 1.6547 | 33255.26 | 0
1.5248 | 30.1781 | 1236.757 | 69.0116 | 3.092 | 0.0558 | 1 | 1.6242 | 49.7568 | 0.25001 | 1.4244 | 2.0282 | 18.067 | 15 | 1.6546 | 33253.06 | 0
1.5748 | 30.1737 | 1236.68 | 69.003 | 3.0919 | 0.055797 | 1 | 1.6241 | 49.7587 | 0.25002 | 1.4499 | 2.028 | 18.067 | 15 | 1.6545 | 33251 | 0
1.6248 | 30.1687 | 1236.605 | 68.982 | 3.0915 | 0.055783 | 1 | 1.6239 | 49.7552 | 0.25 | 1.4773 | 2.0279 | 18.067 | 15 | 1.6543 | 33248.98 | 0
1.6748 | 30.1647 | 1236.53 | 68.9667 | 3.0915 | 0.055774 | 1 | 1.6239 | 49.7571 | 0.25001 | 1.5027 | 2.0278 | 18.067 | 15 | 1.6543 | 33246.94 | 0
1.7248 | 30.1608 | 1236.462 | 68.9424 | 3.0912 | 0.055758 | 1 | 1.6237 | 49.7555 | 0.25 | 1.5282 | 2.0277 | 18.0671 | 15 | 1.6541 | 33245.12 | 0
1.7748 | 30.1556 | 1236.406 | 68.9356 | 3.0911 | 0.055755 | 1 | 1.6237 | 49.7566 | 0.25001 | 1.5543 | 2.0276 | 18.0671 | 15 | 1.6541 | 33243.61 | 0
1.8248 | 30.1525 | 1236.352 | 68.9408 | 3.0909 | 0.055761 | 1 | 1.6236 | 49.7554 | 0.25 | 1.5804 | 2.0274 | 18.0671 | 15 | 1.654 | 33242.17 | 0
1.8748 | 30.1476 | 1236.287 | 68.9265 | 3.0909 | 0.055753 | 1 | 1.6236 | 49.758 | 0.25002 | 1.6059 | 2.0273 | 18.0672 | 15 | 1.654 | 33240.41 | 0
1.9248 | 30.1421 | 1236.217 | 68.9079 | 3.0906 | 0.055741 | 1 | 1.6234 | 49.7564 | 0.25001 | 1.632 | 2.0272 | 18.0672 | 15 | 1.6538 | 33238.55 | 0
1.9748 | 30.1383 | 1236.166 | 68.8722 | 3.0905 | 0.055714 | 1 | 1.6234 | 49.7563 | 0.25001 | 1.6581 | 2.0271 | 18.0672 | 15 | 1.6538 | 33237.16 | 0
2.0248 | 30.1337 | 1236.097 | 68.8444 | 3.0904 | 0.055695 | 1 | 1.6233 | 49.7569 | 0.25001 | 1.6829 | 2.027 | 18.0672 | 15 | 1.6537 | 33235.32 | 0
2.0748 | 30.1297 | 1236.032 | 68.8467 | 3.0902 | 0.0557 | 1 | 1.6232 | 49.7562 | 0.25001 | 1.709 | 2.0269 | 18.0673 | 15 | 1.6536 | 33233.58 | 0
2.1248 | 30.1249 | 1235.977 | 68.8421 | 3.0901 | 0.055698 | 1 | 1.6232 | 49.7573 | 0.25001 | 1.7345 | 2.0268 | 18.0673 | 15 | 1.6535 | 33232.1 | 0
2.1748 | 30.1206 | 1235.922 | 68.8537 | 3.0899 | 0.05571 | 1 | 1.6231 | 49.7562 | 0.25001 | 1.7599 | 2.0267 | 18.0673 | 15 | 1.6534 | 33230.6 | 0
2.2248 | 30.1165 | 1235.861 | 68.8374 | 3.0898 | 0.0557 | 1 | 1.623 | 49.7575 | 0.25001 | 1.7854 | 2.0266 | 18.0673 | 15 | 1.6534 | 33228.97 | 0
2.2748 | 30.1124 | 1235.805 | 68.8486 | 3.0897 | 0.055712 | 1 | 1.6229 | 49.7575 | 0.25001 | 1.8115 | 2.0265 | 18.0674 | 15 | 1.6533 | 33227.45 | 0
2.3248 | 30.108 | 1235.745 | 68.8582 | 3.0895 | 0.055722 | 1 | 1.6228 | 49.7566 | 0.25001 | 1.8369 | 2.0264 | 18.0674 | 15 | 1.6532 | 33225.84 | 0
2.3748 | 30.1047 | 1235.686 | 68.8392 | 3.0893 | 0.055709 | 1 | 1.6228 | 49.7568 | 0.25001 | 1.8617 | 2.0263 | 18.0674 | 15 | 1.6531 | 33224.26 | 0
2.4248 | 30.1004 | 1235.63 | 68.8185 | 3.0892 | 0.055695 | 1 | 1.6227 | 49.7568 | 0.25001 | 1.8878 | 2.0263 | 18.0674 | 15 | 1.6531 | 33222.74 | 0
2.4748 | 30.0972 | 1235.579 | 68.8146 | 3.089 | 0.055694 | 1 | 1.6226 | 49.7567 | 0.25001 | 1.9132 | 2.0262 | 18.0675 | 15 | 1.653 | 33221.38 | 0
2.5248 | 30.0935 | 1235.546 | 68.7992 | 3.089 | 0.055683 | 1 | 1.6226 | 49.758 | 0.25001 | 1.938 | 2.0261 | 18.0675 | 15 | 1.653 | 33220.5 | 0
2.5748 | 30.0902 | 1235.477 | 68.8042 | 3.0888 | 0.05569 | 1 | 1.6225 | 49.7563 | 0.25001 | 1.9635 | 2.026 | 18.0675 | 15 | 1.6528 | 33218.65 | 0
2.6248 | 30.0866 | 1235.444 | 68.7922 | 3.0886 | 0.055682 | 1 | 1.6224 | 49.7555 | 0.25 | 1.9883 | 2.0259 | 18.0675 | 15 | 1.6528 | 33217.76 | 0
2.6748 | 30.0831 | 1235.387 | 68.8058 | 3.0886 | 0.055696 | 1 | 1.6224 | 49.7577 | 0.25001 | 2.0124 | 2.0258 | 18.0676 | 15 | 1.6528 | 33216.22 | 0
2.7248 | 30.0792 | 1235.33 | 68.8124 | 3.0884 | 0.055704 | 1 | 1.6223 | 49.7566 | 0.25001 | 2.0372 | 2.0257 | 18.0676 | 15 | 1.6527 | 33214.7 | 0
2.7748 | 30.0759 | 1235.284 | 68.8233 | 3.0884 | 0.055715 | 1 | 1.6223 | 49.7574 | 0.25001 | 2.062 | 2.0257 | 18.0676 | 15 | 1.6526 | 33213.44 | 0
2.8248 | 30.0721 | 1235.25 | 68.8183 | 3.0882 | 0.055712 | 1 | 1.6222 | 49.7565 | 0.25001 | 2.0868 | 2.0256 | 18.0676 | 15 | 1.6525 | 33212.54 | 0
2.8748 | 30.0698 | 1235.206 | 68.8181 | 3.0881 | 0.055714 | 1 | 1.6221 | 49.7561 | 0.25001 | 2.1116 | 2.0255 | 18.0677 | 15 | 1.6525 | 33211.36 | 0
2.9248 | 30.0664 | 1235.168 | 68.818 | 3.088 | 0.055716 | 1 | 1.6221 | 49.7565 | 0.25001 | 2.137 | 2.0254 | 18.0677 | 15 | 1.6524 | 33210.33 | 0
2.9748 | 30.0638 | 1235.124 | 68.8241 | 3.0879 | 0.055722 | 1 | 1.622 | 49.756 | 0.25 | 2.1611 | 2.0254 | 18.0677 | 15 | 1.6524 | 33209.16 | 0
3.0248 | 30.0621 | 1235.095 | 68.8268 | 3.0878 | 0.055726 | 1 | 1.622 | 49.756 | 0.25001 | 2.1859 | 2.0253 | 18.0677 | 15 | 1.6523 | 33208.38 | 0
3.0748 | 30.07 | 1235.052 | 68.836 | 3.0878 | 0.055735 | 1 | 1.622 | 49.7577 | 0.25001 | 2.2094 | 2.0252 | 18.0678 | 15 | 1.6523 | 33207.22 | 0
3.1248 | 30.0985 | 1234.994 | 68.864 | 3.0876 | 0.055761 | 1 | 1.6219 | 49.7567 | 0.25001 | 2.2303 | 2.0252 | 18.0678 | 15 | 1.6522 | 33205.66 | 0
3.1748 | 30.1361 | 1234.912 | 68.8569 | 3.0875 | 0.055759 | 1 | 1.6218 | 49.7578 | 0.25001 | 2.2524 | 2.0251 | 18.0678 | 15 | 1.6521 | 33203.45 | 0
3.2248 | 30.1893 | 1234.844 | 68.8328 | 3.0872 | 0.055742 | 1 | 1.6217 | 49.7572 | 0.25001 | 2.272 | 2.025 | 18.0678 | 15 | 1.652 | 33201.62 | 0
3.2748 | 30.2533 | 1234.752 | 68.821 | 3.087 | 0.055737 | 1 | 1.6216 | 49.7576 | 0.25001 | 2.2916 | 2.0249 | 18.0678 | 15 | 1.6519 | 33199.16 | 0
3.3248 | 30.3281 | 1234.665 | 68.8127 | 3.0868 | 0.055734 | 1 | 1.6215 | 49.7567 | 0.25001 | 2.3093 | 2.0248 | 18.0678 | 15 | 1.6518 | 33196.8 | 0
3.3749 | 30.4126 | 1234.538 | 68.7935 | 3.0865 | 0.055724 | 1 | 1.6213 | 49.7574 | 0.25001 | 2.325 | 2.0247 | 18.0679 | 15 | 1.6516 | 33193.4 | 0
3.425 | 30.5066 | 1234.403 | 68.7864 | 3.0862 | 0.055724 | 1 | 1.6212 | 49.7583 | 0.25002 | 2.34 | 2.0245 | 18.0679 | 15 | 1.6515 | 33189.77 | 0
3.475 | 30.6072 | 1234.246 | 68.7336 | 3.0858 | 0.055689 | 1 | 1.621 | 49.7581 | 0.25002 | 2.3545 | 2.0243 | 18.0679 | 15 | 1.6513 | 33185.56 | 0
3.525 | 30.7152 | 1234.09 | 68.7073 | 3.0855 | 0.055674 | 1 | 1.6208 | 49.7588 | 0.25002 | 2.3676 | 2.0241 | 18.0679 | 15 | 1.6511 | 33181.35 | 0
3.575 | 30.8285 | 1233.896 | 68.6755 | 3.0849 | 0.055657 | 1 | 1.6205 | 49.7578 | 0.25001 | 2.3794 | 2.0239 | 18.0679 | 15 | 1.6508 | 33176.15 | 0
3.625 | 30.947 | 1233.667 | 68.6265 | 3.0844 | 0.055628 | 1 | 1.6202 | 49.7593 | 0.25002 | 2.39 | 2.0237 | 18.0679 | 15 | 1.6505 | 33169.98 | 0
3.675 | 31.0697 | 1233.41 | 68.5814 | 3.0839 | 0.055603 | 1 | 1.62 | 49.7609 | 0.25003 | 2.3973 | 2.0234 | 18.0679 | 15 | 1.6502 | 33163.06 | 0
3.725 | 31.1982 | 1233.134 | 68.525 | 3.0831 | 0.05557 | 1 | 1.6196 | 49.7598 | 0.25002 | 2.4047 | 2.0231 | 18.0679 | 15 | 1.6498 | 33155.65 | 0
3.775 | 31.3324 | 1232.812 | 68.476 | 3.0824 | 0.055545 | 1 | 1.6192 | 49.7606 | 0.25003 | 2.4114 | 2.0227 | 18.0679 | 15 | 1.6494 | 33147 | 0
3.825 | 31.4726 | 1232.464 | 68.4471 | 3.0815 | 0.055537 | 1 | 1.6187 | 49.7602 | 0.25003 | 2.4156 | 2.0223 | 18.0679 | 15 | 1.6489 | 33137.64 | 0
3.875 | 31.6192 | 1232.085 | 68.3863 | 3.0807 | 0.055505 | 1 | 1.6183 | 49.7622 | 0.25004 | 2.4191 | 2.0219 | 18.0679 | 15 | 1.6485 | 33127.44 | 0
3.925 | 31.7723 | 1231.662 | 68.3297 | 3.0796 | 0.055478 | 1 | 1.6178 | 49.7627 | 0.25004 | 2.4207 | 2.0214 | 18.068 | 15 | 1.6479 | 33116.06 | 0
3.975 | 31.9311 | 1231.215 | 68.2917 | 3.0785 | 0.055467 | 1 | 1.6172 | 49.7618 | 0.25003 | 2.4217 | 2.0208 | 18.068 | 15 | 1.6473 | 33104.04 | 0
4.025 | 32.0958 | 1230.774 | 68.2481 | 3.0774 | 0.055451 | 1 | 1.6166 | 49.7629 | 0.25004 | 2.4214 | 2.0202 | 18.068 | 15 | 1.6468 | 33092.19 | 0
4.075 | 32.2651 | 1230.297 | 68.2197 | 3.0763 | 0.05545 | 1 | 1.616 | 49.7633 | 0.25004 | 2.4205 | 2.0196 | 18.0679 | 15 | 1.6461 | 33079.36 | 0
4.125 | 32.4396 | 1229.792 | 68.1807 | 3.075 | 0.055441 | 1 | 1.6154 | 49.7636 | 0.25004 | 2.4183 | 2.0189 | 18.0679 | 15 | 1.6455 | 33065.78 | 0
4.175 | 32.6181 | 1229.27 | 68.1448 | 3.0737 | 0.055435 | 1 | 1.6147 | 49.7635 | 0.25004 | 2.4162 | 2.0182 | 18.0679 | 15 | 1.6448 | 33051.76 | 0
4.225 | 32.8004 | 1228.731 | 68.0808 | 3.0724 | 0.055407 | 1 | 1.614 | 49.7642 | 0.25005 | 2.4134 | 2.0174 | 18.0679 | 15 | 1.6441 | 33037.26 | 0
4.275 | 32.9874 | 1228.164 | 68.0192 | 3.071 | 0.055383 | 1 | 1.6133 | 49.7649 | 0.25005 | 2.4099 | 2.0166 | 18.0679 | 15 | 1.6433 | 33022.02 | 0
4.325 | 33.1779 | 1227.591 | 67.9666 | 3.0696 | 0.055366 | 1 | 1.6126 | 49.7657 | 0.25005 | 2.4046 | 2.0158 | 18.0679 | 15 | 1.6426 | 33006.61 | 0
4.375 | 33.3714 | 1227.01 | 67.9308 | 3.0681 | 0.055363 | 1 | 1.6118 | 49.7647 | 0.25005 | 2.3999 | 2.015 | 18.0679 | 15 | 1.6418 | 32990.98 | 0
4.425 | 33.5691 | 1226.399 | 67.8922 | 3.0666 | 0.055359 | 1 | 1.611 | 49.765 | 0.25005 | 2.3946 | 2.0141 | 18.0679 | 15 | 1.641 | 32974.55 | 0
4.475 | 33.7699 | 1225.772 | 67.8433 | 3.0651 | 0.055347 | 1 | 1.6103 | 49.7658 | 0.25005 | 2.3886 | 2.0132 | 18.0679 | 15 | 1.6402 | 32957.72 | 0
4.525 | 33.9733 | 1225.146 | 67.7914 | 3.0636 | 0.055333 | 1 | 1.6095 | 49.7666 | 0.25006 | 2.3814 | 2.0122 | 18.0679 | 15 | 1.6394 | 32940.88 | 0
4.575 | 34.1791 | 1224.489 | 67.7473 | 3.0619 | 0.055327 | 1 | 1.6086 | 49.7665 | 0.25006 | 2.3741 | 2.0113 | 18.0679 | 15 | 1.6385 | 32923.22 | 0
4.625 | 34.3887 | 1223.81 | 67.7115 | 3.0602 | 0.055328 | 1 | 1.6077 | 49.7661 | 0.25006 | 2.3669 | 2.0103 | 18.0679 | 15 | 1.6376 | 32904.96 | 0
4.675 | 34.5994 | 1223.11 | 67.6791 | 3.0585 | 0.055334 | 1 | 1.6068 | 49.7666 | 0.25006 | 2.3591 | 2.0093 | 18.0679 | 15 | 1.6366 | 32886.13 | 0
4.725 | 34.8132 | 1222.391 | 67.6425 | 3.0568 | 0.055336 | 1 | 1.606 | 49.7678 | 0.25006 | 2.35 | 2.0082 | 18.0679 | 15 | 1.6357 | 32866.79 | 0
4.775 | 35.0289 | 1221.694 | 67.6146 | 3.055 | 0.055345 | 1 | 1.605 | 49.767 | 0.25006 | 2.3421 | 2.0071 | 18.0679 | 15 | 1.6347 | 32848.07 | 0
4.825 | 35.2474 | 1220.979 | 67.5916 | 3.0532 | 0.055359 | 1 | 1.6041 | 49.767 | 0.25006 | 2.3344 | 2.006 | 18.0679 | 15 | 1.6338 | 32828.82 | 0
4.875 | 35.4676 | 1220.246 | 67.545 | 3.0514 | 0.055354 | 1 | 1.6032 | 49.7677 | 0.25006 | 2.3266 | 2.0049 | 18.0678 | 15 | 1.6328 | 32809.13 | 0
4.925 | 35.6893 | 1219.541 | 67.5002 | 3.0495 | 0.055349 | 1 | 1.6022 | 49.7662 | 0.25006 | 2.3188 | 2.0038 | 18.0678 | 15 | 1.6318 | 32790.16 | 0
4.975 | 35.9131 | 1218.809 | 67.4445 | 3.0478 | 0.055336 | 1 | 1.6014 | 49.7681 | 0.25007 | 2.311 | 2.0027 | 18.0678 | 15 | 1.6309 | 32770.48 | 0
5.025 | 36.1382 | 1218.07 | 67.4214 | 3.046 | 0.055351 | 1 | 1.6004 | 49.7679 | 0.25006 | 2.3052 | 2.0015 | 18.0678 | 15 | 1.6299 | 32750.61 | 0
5.075 | 36.3646 | 1217.331 | 67.3921 | 3.0441 | 0.055361 | 1 | 1.5994 | 49.7677 | 0.25006 | 2.2981 | 2.0004 | 18.0678 | 15 | 1.6289 | 32730.75 | 0
5.125 | 36.5921 | 1216.567 | 67.3674 | 3.0422 | 0.055375 | 1 | 1.5985 | 49.7675 | 0.25006 | 2.2916 | 1.9992 | 18.0678 | 15 | 1.6279 | 32710.2 | 0
5.175 | 36.8215 | 1215.826 | 67.3448 | 3.0404 | 0.05539 | 1 | 1.5975 | 49.7686 | 0.25007 | 2.2852 | 1.998 | 18.0678 | 15 | 1.6269 | 32690.28 | 0
5.225 | 37.0506 | 1215.034 | 67.3185 | 3.0384 | 0.055405 | 1 | 1.5965 | 49.7684 | 0.25007 | 2.2788 | 1.9968 | 18.0678 | 15 | 1.6259 | 32668.98 | 0
5.275 | 37.2803 | 1214.25 | 67.3178 | 3.0364 | 0.05544 | 1 | 1.5955 | 49.7679 | 0.25006 | 2.2723 | 1.9956 | 18.0678 | 15 | 1.6248 | 32647.9 | 0
5.325 | 37.5118 | 1213.451 | 67.296 | 3.0345 | 0.055458 | 1 | 1.5945 | 49.7691 | 0.25007 | 2.2653 | 1.9944 | 18.0678 | 15 | 1.6238 | 32626.42 | 0
5.375 | 37.7437 | 1212.632 | 67.2584 | 3.0324 | 0.055465 | 1 | 1.5934 | 49.7689 | 0.25007 | 2.2608 | 1.9932 | 18.0678 | 15 | 1.6227 | 32604.41 | 0
5.425 | 37.9749 | 1211.81 | 67.2185 | 3.0304 | 0.055469 | 1 | 1.5924 | 49.7689 | 0.25007 | 2.2557 | 1.9919 | 18.0678 | 15 | 1.6216 | 32582.31 | 0
5.4752 | 38.2081 | 1210.982 | 67.2067 | 3.0284 | 0.055498 | 1 | 1.5914 | 49.7702 | 0.25008 | 2.252 | 1.9906 | 18.0678 | 15 | 1.6205 | 32560.04 | 0
5.5252 | 38.4404 | 1210.157 | 67.2084 | 3.0262 | 0.055537 | 1 | 1.5903 | 49.7691 | 0.25007 | 2.2469 | 1.9893 | 18.0678 | 15 | 1.6194 | 32537.86 | 0
5.5752 | 38.6736 | 1209.301 | 67.182 | 3.0241 | 0.055554 | 1 | 1.5892 | 49.7693 | 0.25007 | 2.2438 | 1.988 | 18.0678 | 15 | 1.6182 | 32514.85 | 0
5.6252 | 38.9075 | 1208.443 | 67.1475 | 3.022 | 0.055565 | 1 | 1.5881 | 49.7697 | 0.25007 | 2.24 | 1.9867 | 18.0678 | 15 | 1.6171 | 32491.77 | 0
5.6752 | 39.1404 | 1207.584 | 67.1139 | 3.0199 | 0.055577 | 1 | 1.587 | 49.7701 | 0.25008 | 2.2383 | 1.9853 | 18.0678 | 15 | 1.616 | 32468.68 | 0
5.7252 | 39.3743 | 1206.684 | 67.0927 | 3.0177 | 0.055601 | 1 | 1.5858 | 49.7711 | 0.25008 | 2.2365 | 1.984 | 18.0678 | 15 | 1.6148 | 32444.49 | 0
5.7752 | 39.6077 | 1205.77 | 67.0379 | 3.0154 | 0.055598 | 1 | 1.5847 | 49.7705 | 0.25008 | 2.2354 | 1.9826 | 18.0678 | 15 | 1.6136 | 32419.91 | 0
5.8252 | 39.8422 | 1204.852 | 66.9875 | 3.0131 | 0.055598 | 1 | 1.5835 | 49.7712 | 0.25008 | 2.233 | 1.9812 | 18.0677 | 15 | 1.6123 | 32395.21 | 0
5.8752 | 40.0758 | 1203.927 | 66.9636 | 3.0108 | 0.055621 | 1 | 1.5823 | 49.771 | 0.25008 | 2.2299 | 1.9797 | 18.0677 | 15 | 1.6111 | 32370.36 | 0
5.9252 | 40.3095 | 1202.957 | 66.944 | 3.0084 | 0.05565 | 1 | 1.5811 | 49.7715 | 0.25008 | 2.2295 | 1.9783 | 18.0677 | 15 | 1.6098 | 32344.28 | 0
5.9752 | 40.5443 | 1201.981 | 66.9266 | 3.006 | 0.05568 | 1 | 1.5798 | 49.7723 | 0.25009 | 2.2291 | 1.9768 | 18.0677 | 15 | 1.6085 | 32318.04 | 0
6.0252 | 40.7782 | 1200.987 | 66.895 | 3.0035 | 0.0557 | 1 | 1.5786 | 49.7728 | 0.25009 | 2.23 | 1.9753 | 18.0677 | 15 | 1.6072 | 32291.29 | 0
6.0752 | 41.0127 | 1199.989 | 66.8644 | 3.001 | 0.055721 | 1 | 1.5773 | 49.7722 | 0.25009 | 2.2297 | 1.9738 | 18.0677 | 15 | 1.6059 | 32264.46 | 0
6.1252 | 41.2463 | 1198.958 | 66.8375 | 2.9985 | 0.055746 | 1 | 1.576 | 49.7731 | 0.25009 | 2.2313 | 1.9722 | 18.0677 | 15 | 1.6045 | 32236.75 | 0
6.1752 | 41.4809 | 1197.921 | 66.7955 | 2.9959 | 0.05576 | 1 | 1.5746 | 49.7732 | 0.25009 | 2.2329 | 1.9706 | 18.0677 | 15 | 1.6031 | 32208.88 | 0
6.2252 | 41.7148 | 1196.905 | 66.7508 | 2.9933 | 0.055769 | 1 | 1.5733 | 49.7724 | 0.25009 | 2.2352 | 1.969 | 18.0677 | 15 | 1.6018 | 32181.54 | 0
6.2752 | 41.9492 | 1195.844 | 66.6858 | 2.9907 | 0.055765 | 1 | 1.572 | 49.7735 | 0.25009 | 2.2348 | 1.9674 | 18.0677 | 15 | 1.6004 | 32153.02 | 0
6.3252 | 42.1838 | 1194.802 | 66.6417 | 2.9881 | 0.055776 | 1 | 1.5706 | 49.7727 | 0.25009 | 2.2345 | 1.9658 | 18.0677 | 15 | 1.5989 | 32124.99 | 0
6.3752 | 42.4179 | 1193.76 | 66.5963 | 2.9855 | 0.055787 | 1 | 1.5693 | 49.773 | 0.25009 | 2.2356 | 1.9641 | 18.0677 | 15 | 1.5976 | 32096.98 | 0
6.4252 | 42.6528 | 1192.709 | 66.5761 | 2.9829 | 0.055819 | 1 | 1.5679 | 49.7737 | 0.25009 | 2.2392 | 1.9625 | 18.0677 | 15 | 1.5962 | 32068.73 | 0
6.4752 | 42.8873 | 1191.648 | 66.5221 | 2.9802 | 0.055824 | 1 | 1.5666 | 49.7737 | 0.25009 | 2.2447 | 1.9608 | 18.0677 | 15 | 1.5948 | 32040.2 | 0
6.5252 | 43.122 | 1190.586 | 66.4885 | 2.9776 | 0.055845 | 1 | 1.5652 | 49.7738 | 0.25009 | 2.2516 | 1.9591 | 18.0678 | 15 | 1.5933 | 32011.64 | 0
6.5752 | 43.3573 | 1189.49 | 66.443 | 2.9749 | 0.055858 | 1 | 1.5638 | 49.7743 | 0.2501 | 2.2605 | 1.9574 | 18.0678 | 15 | 1.5919 | 31982.17 | 0
6.6252 | 43.5916 | 1188.394 | 66.3986 | 2.9721 | 0.055873 | 1 | 1.5624 | 49.7735 | 0.25009 | 2.2687 | 1.9557 | 18.0678 | 15 | 1.5904 | 31952.7 | 0
6.6752 | 43.8256 | 1187.302 | 66.3538 | 2.9694 | 0.055886 | 1 | 1.561 | 49.7749 | 0.2501 | 2.2775 | 1.954 | 18.0678 | 15 | 1.589 | 31923.36 | 0
6.7252 | 44.0622 | 1186.198 | 66.3036 | 2.9667 | 0.055896 | 1 | 1.5596 | 49.7746 | 0.2501 | 2.2871 | 1.9522 | 18.0678 | 15 | 1.5875 | 31893.67 | 0
6.7752 | 44.2964 | 1185.046 | 66.2785 | 2.9638 | 0.055929 | 1 | 1.5581 | 49.7752 | 0.2501 | 2.2979 | 1.9505 | 18.0678 | 15 | 1.586 | 31862.69 | 0
6.8252 | 44.5322 | 1183.894 | 66.2365 | 2.9609 | 0.055948 | 1 | 1.5566 | 49.7746 | 0.2501 | 2.3094 | 1.9487 | 18.0678 | 15 | 1.5844 | 31831.72 | 0
6.8752 | 44.7684 | 1182.735 | 66.1853 | 2.9581 | 0.05596 | 1 | 1.5552 | 49.7766 | 0.25011 | 2.3235 | 1.9469 | 18.0678 | 15 | 1.5829 | 31800.56 | 0
6.9252 | 45.004 | 1181.546 | 66.1345 | 2.9551 | 0.055973 | 1 | 1.5536 | 49.7755 | 0.2501 | 2.3389 | 1.9451 | 18.0678 | 15 | 1.5813 | 31768.6 | 0
6.9752 | 45.2403 | 1180.325 | 66.0936 | 2.9521 | 0.055996 | 1 | 1.5521 | 49.7768 | 0.25011 | 2.3557 | 1.9432 | 18.0678 | 15 | 1.5797 | 31735.75 | 0
7.0252 | 45.4771 | 1179.104 | 66.075 | 2.9491 | 0.056038 | 1 | 1.5505 | 49.7769 | 0.25011 | 2.3731 | 1.9413 | 18.0679 | 15 | 1.5781 | 31702.91 | 0
7.0752 | 45.7146 | 1177.851 | 66.0582 | 2.9459 | 0.056084 | 1 | 1.5489 | 49.7761 | 0.25011 | 2.3925 | 1.9394 | 18.0679 | 15 | 1.5764 | 31669.24 | 0
7.1252 | 45.9521 | 1176.573 | 65.9898 | 2.9428 | 0.056086 | 1 | 1.5473 | 49.7788 | 0.25012 | 2.41 | 1.9375 | 18.0679 | 15 | 1.5747 | 31634.87 | 0
7.1752 | 46.1908 | 1175.284 | 65.9313 | 2.9395 | 0.056098 | 1 | 1.5456 | 49.7774 | 0.25011 | 2.4281 | 1.9355 | 18.0679 | 15 | 1.573 | 31600.22 | 0
7.2252 | 46.4296 | 1173.994 | 65.8893 | 2.9364 | 0.056124 | 1 | 1.544 | 49.7783 | 0.25012 | 2.4482 | 1.9335 | 18.0679 | 15 | 1.5713 | 31565.52 | 0
7.2752 | 46.6683 | 1172.67 | 65.8638 | 2.9331 | 0.056166 | 1 | 1.5423 | 49.7784 | 0.25012 | 2.4716 | 1.9315 | 18.0679 | 15 | 1.5695 | 31529.94 | 0
7.3252 | 46.9084 | 1171.322 | 65.8346 | 2.9297 | 0.056205 | 1 | 1.5406 | 49.7795 | 0.25012 | 2.4969 | 1.9294 | 18.068 | 15 | 1.5677 | 31493.7 | 0
7.3752 | 47.1477 | 1169.936 | 65.7902 | 2.9262 | 0.056234 | 1 | 1.5387 | 49.779 | 0.25012 | 2.5229 | 1.9273 | 18.068 | 15 | 1.5659 | 31456.42 | 0
7.4252 | 47.388 | 1168.568 | 65.73 | 2.9229 | 0.056248 | 1 | 1.537 | 49.7799 | 0.25013 | 2.549 | 1.9252 | 18.068 | 15 | 1.5641 | 31419.63 | 0
7.4752 | 47.629 | 1167.177 | 65.6867 | 2.9194 | 0.056278 | 1 | 1.5352 | 49.7796 | 0.25012 | 2.5763 | 1.923 | 18.068 | 15 | 1.5622 | 31382.24 | 0
7.5252 | 47.8707 | 1165.773 | 65.6655 | 2.916 | 0.056328 | 1 | 1.5334 | 49.7809 | 0.25013 | 2.6037 | 1.9209 | 18.0681 | 15 | 1.5604 | 31344.5 | 0
7.5753 | 48.1123 | 1164.317 | 65.6261 | 2.9123 | 0.056364 | 1 | 1.5316 | 49.7811 | 0.25013 | 2.6337 | 1.9186 | 18.0681 | 15 | 1.5584 | 31305.35 | 0
7.6253 | 48.3541 | 1162.865 | 65.5616 | 2.9087 | 0.056379 | 1 | 1.5297 | 49.7813 | 0.25013 | 2.6657 | 1.9164 | 18.0681 | 15 | 1.5565 | 31266.3 | 0
7.6753 | 48.5977 | 1161.438 | 65.5129 | 2.905 | 0.056407 | 1 | 1.5278 | 49.7792 | 0.25012 | 2.6996 | 1.9141 | 18.0682 | 15 | 1.5545 | 31227.92 | 0
7.7253 | 48.8413 | 1159.981 | 65.4707 | 2.9015 | 0.056441 | 1 | 1.526 | 49.7819 | 0.25013 | 2.7355 | 1.9119 | 18.0682 | 15 | 1.5526 | 31188.77 | 0
7.7753 | 49.0851 | 1158.54 | 65.4235 | 2.8978 | 0.056471 | 1 | 1.5241 | 49.7805 | 0.25013 | 2.7734 | 1.9096 | 18.0682 | 15 | 1.5507 | 31150.01 | 0
7.8253 | 49.33 | 1157.092 | 65.3364 | 2.8942 | 0.056466 | 1 | 1.5222 | 49.7806 | 0.25013 | 2.8138 | 1.9072 | 18.0683 | 15 | 1.5487 | 31111.1 | 0
7.8753 | 49.5751 | 1155.635 | 65.2736 | 2.8907 | 0.056483 | 1 | 1.5204 | 49.7823 | 0.25014 | 2.8556 | 1.9049 | 18.0683 | 15 | 1.5468 | 31071.9 | 0
7.9253 | 49.8209 | 1154.212 | 65.2285 | 2.887 | 0.056513 | 1 | 1.5185 | 49.7803 | 0.25013 | 2.8993 | 1.9026 | 18.0684 | 15 | 1.5449 | 31033.64 | 0
7.9753 | 50.0673 | 1152.776 | 65.1786 | 2.8835 | 0.056541 | 1 | 1.5167 | 49.7811 | 0.25013 | 2.9457 | 1.9003 | 18.0684 | 15 | 1.543 | 30995.03 | 0
8.0253 | 50.3144 | 1151.308 | 65.1366 | 2.8798 | 0.056576 | 1 | 1.5148 | 49.7811 | 0.25013 | 2.9965 | 1.898 | 18.0685 | 15 | 1.541 | 30955.56 | 0
8.0753 | 50.5619 | 1149.795 | 65.0808 | 2.8761 | 0.056602 | 1 | 1.5129 | 49.7831 | 0.25014 | 3.0501 | 1.8957 | 18.0685 | 15 | 1.539 | 30914.9 | 0
8.1253 | 50.8095 | 1148.287 | 65.0582 | 2.8723 | 0.056657 | 1 | 1.5109 | 49.7825 | 0.25014 | 3.1036 | 1.8933 | 18.0686 | 15 | 1.537 | 30874.34 | 0
8.1753 | 51.0579 | 1146.763 | 64.9931 | 2.8685 | 0.056675 | 1 | 1.509 | 49.7828 | 0.25014 | 3.1571 | 1.8909 | 18.0686 | 15 | 1.535 | 30833.36 | 0
8.2253 | 51.307 | 1145.144 | 64.9649 | 2.8646 | 0.056731 | 1 | 1.507 | 49.7848 | 0.25015 | 3.2178 | 1.8885 | 18.0687 | 15 | 1.5329 | 30789.82 | 0
8.2753 | 51.5561 | 1143.515 | 64.9363 | 2.8605 | 0.056787 | 1 | 1.5049 | 49.785 | 0.25015 | 3.2792 | 1.886 | 18.0687 | 15 | 1.5307 | 30746.04 | 0
8.3253 | 51.8063 | 1141.889 | 64.9172 | 2.8564 | 0.056851 | 1 | 1.5027 | 49.7839 | 0.25015 | 3.3433 | 1.8835 | 18.0688 | 15 | 1.5285 | 30702.3 | 0
8.3753 | 52.0561 | 1140.234 | 64.8966 | 2.8523 | 0.056915 | 1 | 1.5006 | 49.7853 | 0.25015 | 3.4086 | 1.881 | 18.0689 | 15 | 1.5263 | 30657.81 | 0
8.4253 | 52.3072 | 1138.549 | 64.9056 | 2.8481 | 0.057007 | 1 | 1.4985 | 49.7857 | 0.25015 | 3.4766 | 1.8784 | 18.0689 | 15 | 1.5241 | 30612.5 | 0
8.4753 | 52.5574 | 1136.883 | 64.8763 | 2.8439 | 0.057065 | 1 | 1.4963 | 49.7854 | 0.25015 | 3.5446 | 1.8758 | 18.069 | 15 | 1.5218 | 30567.71 | 0
8.5253 | 52.8088 | 1135.176 | 64.8625 | 2.8398 | 0.057139 | 1 | 1.4942 | 49.7869 | 0.25016 | 3.6152 | 1.8731 | 18.0691 | 15 | 1.5196 | 30521.82 | 0
8.5753 | 53.0597 | 1133.473 | 64.8514 | 2.8354 | 0.057215 | 1 | 1.4919 | 49.786 | 0.25016 | 3.6904 | 1.8704 | 18.0691 | 15 | 1.5173 | 30476.02 | 0
8.6253 | 53.3116 | 1131.739 | 64.8689 | 2.8312 | 0.057318 | 1 | 1.4898 | 49.7876 | 0.25016 | 3.7708 | 1.8677 | 18.0692 | 15 | 1.515 | 30429.41 | 0
8.6753 | 53.563 | 1129.989 | 64.8803 | 2.8268 | 0.057417 | 1 | 1.4875 | 49.7865 | 0.25016 | 3.8532 | 1.865 | 18.0693 | 15 | 1.5126 | 30382.36 | 0
8.7253 | 53.8146 | 1128.179 | 64.875 | 2.8224 | 0.057504 | 1 | 1.4852 | 49.7893 | 0.25017 | 3.9363 | 1.8623 | 18.0694 | 15 | 1.5103 | 30333.69 | 0
8.7753 | 54.0669 | 1126.384 | 64.8682 | 2.8178 | 0.05759 | 1 | 1.4829 | 49.788 | 0.25017 | 4.022 | 1.8595 | 18.0695 | 15 | 1.5078 | 30285.42 | 0
8.8253 | 54.3189 | 1124.572 | 64.8977 | 2.8133 | 0.057709 | 1 | 1.4806 | 49.7885 | 0.25017 | 4.1135 | 1.8566 | 18.0695 | 15 | 1.5054 | 30236.72 | 0
8.8753 | 54.5715 | 1122.747 | 64.9058 | 2.8088 | 0.05781 | 1 | 1.4782 | 49.7887 | 0.25017 | 4.2077 | 1.8538 | 18.0696 | 15 | 1.503 | 30187.64 | 0
8.9253 | 54.8229 | 1120.875 | 64.8932 | 2.8041 | 0.057895 | 1 | 1.4758 | 49.7898 | 0.25017 | 4.3058 | 1.8509 | 18.0697 | 15 | 1.5005 | 30137.31 | 0
8.9753 | 55.0765 | 1118.991 | 64.8741 | 2.7995 | 0.057976 | 1 | 1.4734 | 49.7904 | 0.25018 | 4.4001 | 1.848 | 18.0698 | 15 | 1.498 | 30086.65 | 0
9.0253 | 55.3284 | 1117.102 | 64.876 | 2.7947 | 0.058075 | 1 | 1.471 | 49.7901 | 0.25018 | 4.4976 | 1.845 | 18.0699 | 15 | 1.4955 | 30035.86 | 0
9.0753 | 55.5818 | 1115.2 | 64.8961 | 2.79 | 0.058192 | 1 | 1.4685 | 49.7904 | 0.25018 | 4.6023 | 1.842 | 18.07 | 15 | 1.493 | 29984.72 | 0
9.1253 | 55.8337 | 1113.274 | 64.894 | 2.7852 | 0.058291 | 1 | 1.4661 | 49.7907 | 0.25018 | 4.7102 | 1.839 | 18.0701 | 15 | 1.4904 | 29932.92 | 0
9.1753 | 56.0879 | 1111.346 | 64.9158 | 2.7804 | 0.058412 | 1 | 1.4636 | 49.7912 | 0.25018 | 4.8227 | 1.836 | 18.0703 | 15 | 1.4878 | 29881.08 | 0
9.2253 | 56.3394 | 1109.354 | 64.9499 | 2.7755 | 0.058547 | 1 | 1.4611 | 49.7921 | 0.25019 | 4.9359 | 1.8329 | 18.0704 | 15 | 1.4852 | 29827.53 | 0
9.2753 | 56.5946 | 1107.36 | 64.9666 | 2.7705 | 0.058668 | 1 | 1.4585 | 49.7933 | 0.25019 | 5.0531 | 1.8298 | 18.0705 | 15 | 1.4825 | 29773.94 | 0
9.3253 | 56.8457 | 1105.321 | 64.9729 | 2.7654 | 0.058782 | 1 | 1.4559 | 49.7932 | 0.25019 | 5.1767 | 1.8267 | 18.0706 | 15 | 1.4798 | 29719.09 | 0
9.3753 | 57.1008 | 1103.262 | 65.0307 | 2.7603 | 0.058944 | 1 | 1.4533 | 49.7938 | 0.2502 | 5.3037 | 1.8235 | 18.0707 | 15 | 1.4771 | 29663.73 | 0
9.4253 | 57.3521 | 1101.134 | 65.0768 | 2.7551 | 0.0591 | 1 | 1.4506 | 49.7954 | 0.2502 | 5.4352 | 1.8202 | 18.0709 | 15 | 1.4743 | 29606.51 | 0
9.4753 | 57.6078 | 1099.012 | 65.1078 | 2.7497 | 0.059242 | 1 | 1.4478 | 49.7945 | 0.2502 | 5.5655 | 1.817 | 18.071 | 15 | 1.4714 | 29549.45 | 0
9.5253 | 57.8587 | 1096.883 | 65.1129 | 2.7445 | 0.059362 | 1 | 1.4451 | 49.7963 | 0.25021 | 5.6996 | 1.8136 | 18.0711 | 15 | 1.4686 | 29492.22 | 0
9.5753 | 58.115 | 1094.714 | 65.11 | 2.7391 | 0.059477 | 1 | 1.4423 | 49.7966 | 0.25021 | 5.8404 | 1.8103 | 18.0712 | 15 | 1.4657 | 29433.9 | 0
9.6253 | 58.3655 | 1092.508 | 65.1133 | 2.7335 | 0.0596 | 1 | 1.4395 | 49.7963 | 0.25021 | 5.9831 | 1.8069 | 18.0714 | 15 | 1.4627 | 29374.6 | 0
9.6755 | 58.6218 | 1090.336 | 65.1244 | 2.7281 | 0.059729 | 1 | 1.4367 | 49.7969 | 0.25021 | 6.1271 | 1.8034 | 18.0715 | 15 | 1.4599 | 29316.21 | 0
9.7255 | 58.8724 | 1088.169 | 65.1347 | 2.7227 | 0.059857 | 1 | 1.4339 | 49.7962 | 0.25021 | 6.275 | 1.8 | 18.0717 | 15 | 1.4569 | 29257.93 | 0
9.7755 | 59.1288 | 1085.962 | 65.1133 | 2.7172 | 0.059959 | 1 | 1.431 | 49.7975 | 0.25021 | 6.4301 | 1.7965 | 18.0718 | 15 | 1.454 | 29198.6 | 0
9.8255 | 59.3793 | 1083.77 | 65.1544 | 2.7117 | 0.060118 | 1 | 1.4282 | 49.7968 | 0.25021 | 6.5898 | 1.793 | 18.072 | 15 | 1.4511 | 29139.66 | 0
9.8755 | 59.6346 | 1081.546 | 65.158 | 2.7062 | 0.060245 | 1 | 1.4254 | 49.7979 | 0.25022 | 6.7534 | 1.7895 | 18.0722 | 15 | 1.4481 | 29079.84 | 0
9.9255 | 59.8862 | 1079.323 | 65.2016 | 2.7006 | 0.06041 | 1 | 1.4225 | 49.7977 | 0.25021 | 6.9209 | 1.7859 | 18.0723 | 15 | 1.4451 | 29020.09 | 0
9.9755 | 60.1403 | 1077.131 | 65.2298 | 2.6951 | 0.060559 | 1 | 1.4197 | 49.7974 | 0.25021 | 7.0911 | 1.7824 | 18.0725 | 15 | 1.4422 | 28961.16 | 0
10.0255 | 60.3937 | 1074.964 | 65.2678 | 2.6896 | 0.060716 | 1 | 1.4168 | 49.7961 | 0.25021 | 7.2697 | 1.7789 | 18.0727 | 15 | 1.4392 | 28902.87 | 0
10.0755 | 60.6461 | 1072.797 | 65.3041 | 2.6843 | 0.060873 | 1 | 1.4141 | 49.7972 | 0.25021 | 7.4515 | 1.7753 | 18.0728 | 15 | 1.4364 | 28844.62 | 0
10.1255 | 60.9011 | 1070.61 | 65.3466 | 2.6788 | 0.061037 | 1 | 1.4113 | 49.7981 | 0.25022 | 7.6385 | 1.7718 | 18.073 | 15 | 1.4335 | 28785.83 | 0
10.1755 | 61.1513 | 1068.416 | 65.3601 | 2.6733 | 0.061175 | 1 | 1.4084 | 49.7972 | 0.25021 | 7.8327 | 1.7683 | 18.0732 | 15 | 1.4305 | 28726.82 | 0
10.2255 | 61.4094 | 1066.224 | 65.4007 | 2.6679 | 0.061339 | 1 | 1.4056 | 49.7986 | 0.25022 | 8.0348 | 1.7648 | 18.0734 | 15 | 1.4276 | 28667.9 | 0
10.2755 | 61.6555 | 1064.015 | 65.4107 | 2.6623 | 0.061475 | 1 | 1.4027 | 49.7975 | 0.25021 | 8.2413 | 1.7612 | 18.0736 | 15 | 1.4246 | 28608.5 | 0
10.3255 | 61.9171 | 1061.801 | 65.4533 | 2.6568 | 0.061644 | 1 | 1.3999 | 49.7989 | 0.25022 | 8.4505 | 1.7577 | 18.0738 | 15 | 1.4217 | 28548.95 | 0
10.3755 | 62.1593 | 1059.57 | 65.5139 | 2.6512 | 0.061831 | 1 | 1.397 | 49.7977 | 0.25021 | 8.6656 | 1.7541 | 18.074 | 15 | 1.4187 | 28488.96 | 0
10.4255 | 62.4255 | 1057.359 | 65.5621 | 2.6457 | 0.062005 | 1 | 1.3942 | 49.7991 | 0.25022 | 8.8898 | 1.7505 | 18.0743 | 15 | 1.4158 | 28429.54 | 0
10.4755 | 62.6632 | 1055.109 | 65.622 | 2.6401 | 0.062195 | 1 | 1.3913 | 49.7991 | 0.25022 | 9.1179 | 1.747 | 18.0745 | 15 | 1.4128 | 28369.03 | 0
10.5255 | 62.9337 | 1052.858 | 65.6861 | 2.6345 | 0.062388 | 1 | 1.3884 | 49.799 | 0.25022 | 9.3518 | 1.7434 | 18.0747 | 15 | 1.4097 | 28308.51 | 0
10.5755 | 63.1669 | 1050.611 | 65.7593 | 2.6289 | 0.062591 | 1 | 1.3855 | 49.8001 | 0.25023 | 9.589 | 1.7398 | 18.075 | 15 | 1.4068 | 28248.1 | 0
10.6255 | 63.4419 | 1048.366 | 65.8276 | 2.6232 | 0.062791 | 1 | 1.3826 | 49.7989 | 0.25022 | 9.8393 | 1.7362 | 18.0752 | 15 | 1.4037 | 28187.73 | 0
10.6755 | 63.6694 | 1046.141 | 65.9206 | 2.6177 | 0.063013 | 1 | 1.3798 | 49.7991 | 0.25022 | 10.0876 | 1.7326 | 18.0755 | 15 | 1.4007 | 28127.9 | 0
10.7255 | 63.9492 | 1043.886 | 66.0519 | 2.6121 | 0.063275 | 1 | 1.3769 | 49.7996 | 0.25022 | 10.3437 | 1.7289 | 18.0757 | 15 | 1.3977 | 28067.28 | 0
10.7755 | 64.1707 | 1041.634 | 66.1612 | 2.6064 | 0.063517 | 1 | 1.374 | 49.8001 | 0.25023 | 10.6031 | 1.7253 | 18.076 | 15 | 1.3947 | 28006.72 | 0
10.8255 | 64.4576 | 1039.341 | 66.2392 | 2.6007 | 0.063732 | 1 | 1.371 | 49.8003 | 0.25023 | 10.8755 | 1.7217 | 18.0762 | 15 | 1.3917 | 27945.07 | 0
10.8755 | 64.6728 | 1037.056 | 66.3221 | 2.5951 | 0.063952 | 1 | 1.3681 | 49.8015 | 0.25023 | 11.1485 | 1.718 | 18.0765 | 15 | 1.3886 | 27883.62 | 0
10.9255 | 64.9662 | 1034.792 | 66.4116 | 2.5893 | 0.064179 | 1 | 1.3652 | 49.8006 | 0.25023 | 11.4287 | 1.7144 | 18.0768 | 15 | 1.3856 | 27822.77 | 0
10.9755 | 65.1756 | 1032.548 | 66.511 | 2.5837 | 0.064414 | 1 | 1.3623 | 49.8 | 0.25023 | 11.7096 | 1.7107 | 18.0771 | 15 | 1.3826 | 27762.44 | 0
11.0255 | 65.4734 | 1030.304 | 66.6006 | 2.5781 | 0.064642 | 1 | 1.3594 | 49.7996 | 0.25022 | 12.0041 | 1.7071 | 18.0773 | 15 | 1.3796 | 27702.09 | 0
11.0755 | 65.6783 | 1028.1 | 66.69 | 2.5726 | 0.064867 | 1 | 1.3566 | 49.8009 | 0.25023 | 12.298 | 1.7034 | 18.0776 | 15 | 1.3766 | 27642.85 | 0
11.1255 | 65.9796 | 1025.843 | 66.7612 | 2.5669 | 0.065079 | 1 | 1.3536 | 49.799 | 0.25022 | 12.6004 | 1.6998 | 18.0779 | 15 | 1.3736 | 27582.14 | 0
11.1755 | 66.1824 | 1023.612 | 66.866 | 2.5614 | 0.065324 | 1 | 1.3508 | 49.8007 | 0.25023 | 12.9034 | 1.6962 | 18.0782 | 15 | 1.3706 | 27522.17 | 0
11.2255 | 66.4834 | 1021.355 | 66.9232 | 2.5557 | 0.065524 | 1 | 1.3479 | 49.8002 | 0.25023 | 13.2194 | 1.6925 | 18.0785 | 15 | 1.3676 | 27461.48 | 0
11.2755 | 66.6888 | 1019.154 | 67.0303 | 2.5502 | 0.065771 | 1 | 1.345 | 49.8007 | 0.25023 | 13.5367 | 1.6889 | 18.0789 | 15 | 1.3647 | 27402.3 | 0
11.3255 | 66.9844 | 1016.856 | 67.0573 | 2.5445 | 0.065946 | 1 | 1.3421 | 49.8014 | 0.25023 | 13.8605 | 1.6853 | 18.0792 | 15 | 1.3616 | 27340.5 | 0
11.3755 | 67.1986 | 1014.674 | 67.1558 | 2.539 | 0.066185 | 1 | 1.3392 | 49.7999 | 0.25023 | 14.1863 | 1.6817 | 18.0795 | 15 | 1.3586 | 27281.85 | 0
11.4255 | 67.4813 | 1012.389 | 67.2244 | 2.5333 | 0.066402 | 1 | 1.3363 | 49.8014 | 0.25023 | 14.5179 | 1.6781 | 18.0798 | 15 | 1.3556 | 27220.41 | 0
11.4755 | 67.7117 | 1010.216 | 67.3326 | 2.5279 | 0.066652 | 1 | 1.3335 | 49.8009 | 0.25023 | 14.8606 | 1.6744 | 18.0802 | 15 | 1.3527 | 27162 | 0
11.5255 | 67.9745 | 1007.899 | 67.4046 | 2.5221 | 0.066876 | 1 | 1.3305 | 49.8018 | 0.25023 | 15.202 | 1.6708 | 18.0805 | 15 | 1.3496 | 27099.68 | 0
11.5755 | 68.226 | 1005.761 | 67.5548 | 2.5166 | 0.067168 | 1 | 1.3277 | 49.7984 | 0.25022 | 15.5558 | 1.6672 | 18.0809 | 15 | 1.3467 | 27042.21 | 0
11.6255 | 68.4651 | 1003.502 | 67.6495 | 2.5111 | 0.067413 | 1 | 1.3249 | 49.8015 | 0.25023 | 15.9011 | 1.6636 | 18.0812 | 15 | 1.3437 | 26981.45 | 0
11.6755 | 68.7437 | 1001.445 | 67.7754 | 2.5058 | 0.067678 | 1 | 1.3221 | 49.798 | 0.25022 | 16.2685 | 1.66 | 18.0816 | 15 | 1.3409 | 26926.16 | 0
11.7256 | 68.9521 | 999.18 | 67.875 | 2.5003 | 0.067931 | 1 | 1.3193 | 49.8017 | 0.25023 | 16.6216 | 1.6565 | 18.0819 | 15 | 1.3379 | 26865.25 | 0
11.7757 | 69.2634 | 997.161 | 67.9923 | 2.495 | 0.068186 | 1 | 1.3166 | 49.7979 | 0.25022 | 16.9987 | 1.6529 | 18.0823 | 15 | 1.3351 | 26810.97 | 0
11.8257 | 69.4372 | 994.911 | 68.0962 | 2.4896 | 0.068445 | 1 | 1.3138 | 49.8022 | 0.25024 | 17.3596 | 1.6494 | 18.0827 | 15 | 1.3322 | 26750.47 | 0
11.8757 | 69.7836 | 992.8897 | 68.1888 | 2.4843 | 0.068677 | 1 | 1.3111 | 49.7964 | 0.25021 | 17.7563 | 1.6459 | 18.0831 | 15 | 1.3294 | 26696.12 | 0
11.9257 | 69.9223 | 990.6349 | 68.3228 | 2.479 | 0.068969 | 1 | 1.3083 | 49.8036 | 0.25024 | 18.1242 | 1.6425 | 18.0834 | 15 | 1.3265 | 26635.5 | 0
11.9757 | 70.298 | 988.5831 | 68.3889 | 2.4735 | 0.069179 | 1 | 1.3055 | 49.7959 | 0.25021 | 18.5287 | 1.6389 | 18.0838 | 15 | 1.3236 | 26580.33 | 0
12.0257 | 70.4111 | 986.3772 | 68.5384 | 2.4683 | 0.069485 | 1 | 1.3029 | 49.8033 | 0.25024 | 18.9071 | 1.6355 | 18.0842 | 15 | 1.3208 | 26521.02 | 0
12.0757 | 70.8097 | 984.3664 | 68.6438 | 2.4629 | 0.069734 | 1 | 1.3 | 49.7949 | 0.2502 | 19.3259 | 1.632 | 18.0846 | 15 | 1.3179 | 26466.96 | 0
12.1257 | 70.9035 | 982.2232 | 68.8154 | 2.4579 | 0.070061 | 1 | 1.2975 | 49.8017 | 0.25023 | 19.7167 | 1.6286 | 18.085 | 15 | 1.3152 | 26409.34 | 0
12.1757 | 71.316 | 980.2445 | 68.878 | 2.4526 | 0.070266 | 1 | 1.2947 | 49.7945 | 0.2502 | 20.1439 | 1.6252 | 18.0854 | 15 | 1.3124 | 26356.13 | 0
12.2257 | 71.4022 | 978.1544 | 69.0912 | 2.4477 | 0.070634 | 1 | 1.2922 | 49.8013 | 0.25023 | 20.5483 | 1.6218 | 18.0858 | 15 | 1.3098 | 26299.93 | 0
12.2757 | 71.8159 | 976.0988 | 69.1483 | 2.4422 | 0.070842 | 1 | 1.2894 | 49.7958 | 0.2502 | 20.9911 | 1.6184 | 18.0863 | 15 | 1.3069 | 26244.66 | 0
12.3257 | 71.9072 | 974.0234 | 69.3335 | 2.4374 | 0.071183 | 1 | 1.2869 | 49.802 | 0.25024 | 21.4144 | 1.6151 | 18.0867 | 15 | 1.3043 | 26188.86 | 0
12.3757 | 72.308 | 971.8534 | 69.4576 | 2.4318 | 0.071469 | 1 | 1.284 | 49.7987 | 0.25022 | 21.8663 | 1.6117 | 18.0872 | 15 | 1.3013 | 26130.52 | 0
12.4257 | 72.4188 | 969.7281 | 69.6935 | 2.4266 | 0.071869 | 1 | 1.2814 | 49.8025 | 0.25024 | 22.3065 | 1.6083 | 18.0876 | 15 | 1.2985 | 26073.37 | 0
12.4757 | 72.7913 | 967.4918 | 69.8539 | 2.4209 | 0.072201 | 1 | 1.2785 | 49.8002 | 0.25023 | 22.7631 | 1.6048 | 18.088 | 15 | 1.2955 | 26013.24 | 0
12.5257 | 72.9384 | 965.4168 | 70.0692 | 2.4158 | 0.072579 | 1 | 1.2758 | 49.8017 | 0.25023 | 23.2215 | 1.6014 | 18.0885 | 15 | 1.2927 | 25957.45 | 0
12.5757 | 73.2656 | 963.1806 | 70.2364 | 2.4102 | 0.072921 | 1 | 1.2729 | 49.8008 | 0.25023 | 23.6846 | 1.5979 | 18.089 | 15 | 1.2897 | 25897.33 | 0
12.6257 | 73.4651 | 961.1899 | 70.4366 | 2.4052 | 0.073281 | 1 | 1.2704 | 49.8008 | 0.25023 | 24.1594 | 1.5945 | 18.0894 | 15 | 1.287 | 25843.8 | 0
12.6757 | 73.7338 | 958.9056 | 70.63 | 2.3996 | 0.073657 | 1 | 1.2675 | 49.8026 | 0.25024 | 24.6335 | 1.591 | 18.0899 | 15 | 1.284 | 25782.38 | 0
12.7257 | 73.9905 | 956.8826 | 70.8424 | 2.3943 | 0.074035 | 1 | 1.2648 | 49.7994 | 0.25022 | 25.1336 | 1.5875 | 18.0904 | 15 | 1.2812 | 25727.99 | 0
12.7757 | 74.2068 | 954.5803 | 71.0005 | 2.3889 | 0.074379 | 1 | 1.262 | 49.8062 | 0.25026 | 25.6208 | 1.5841 | 18.0909 | 15 | 1.2783 | 25666.09 | 0
12.8257 | 74.5164 | 952.5332 | 71.1965 | 2.3834 | 0.074744 | 1 | 1.2592 | 49.7983 | 0.25022 | 26.1359 | 1.5806 | 18.0914 | 15 | 1.2754 | 25611.05 | 0
12.8757 | 74.6809 | 950.2216 | 71.378 | 2.378 | 0.075117 | 1 | 1.2564 | 49.8071 | 0.25026 | 26.6361 | 1.5771 | 18.0919 | 15 | 1.2725 | 25548.9 | 0
12.9257 | 75.0386 | 948.1918 | 71.5953 | 2.3725 | 0.075507 | 1 | 1.2536 | 49.7972 | 0.25021 | 27.1766 | 1.5735 | 18.0924 | 15 | 1.2695 | 25494.32 | 0
12.9757 | 75.1596 | 945.979 | 71.8209 | 2.3673 | 0.075922 | 1 | 1.2509 | 49.8046 | 0.25025 | 27.6944 | 1.5701 | 18.093 | 15 | 1.2668 | 25434.82 | 0
13.0257 | 75.5553 | 943.9845 | 72.0671 | 2.3619 | 0.076343 | 1 | 1.2482 | 49.7968 | 0.25021 | 28.2571 | 1.5666 | 18.0935 | 15 | 1.2639 | 25381.2 | 0
13.0757 | 75.6429 | 941.653 | 72.3319 | 2.3567 | 0.076814 | 1 | 1.2455 | 49.8093 | 0.25027 | 28.8002 | 1.5631 | 18.0941 | 15 | 1.2611 | 25318.51 | 0
13.1257 | 76.0661 | 939.3611 | 72.6041 | 2.3506 | 0.077291 | 1 | 1.2424 | 49.8022 | 0.25024 | 29.3948 | 1.5596 | 18.0947 | 15 | 1.2578 | 25256.89 | 0
13.1757 | 76.1329 | 936.9931 | 72.6818 | 2.345 | 0.077569 | 1 | 1.2395 | 49.8088 | 0.25027 | 29.9627 | 1.556 | 18.0952 | 15 | 1.2548 | 25193.22 | 0
13.2257 | 76.5702 | 934.7389 | 72.8813 | 2.3391 | 0.07797 | 1 | 1.2364 | 49.8027 | 0.25024 | 30.5698 | 1.5523 | 18.0958 | 15 | 1.2517 | 25132.6 | 0
13.2757 | 76.6321 | 932.4791 | 73.1074 | 2.3336 | 0.078401 | 1 | 1.2336 | 49.807 | 0.25026 | 31.1599 | 1.5487 | 18.0964 | 15 | 1.2488 | 25071.84 | 0
13.3257 | 77.0627 | 930.2401 | 73.3689 | 2.3278 | 0.078871 | 1 | 1.2306 | 49.8014 | 0.25023 | 31.793 | 1.545 | 18.097 | 15 | 1.2456 | 25011.65 | 0
13.3757 | 77.1404 | 928.0439 | 73.6339 | 2.3226 | 0.079343 | 1 | 1.228 | 49.8075 | 0.25026 | 32.4209 | 1.5414 | 18.0977 | 15 | 1.2428 | 24952.6 | 0
13.4257 | 77.5496 | 925.6504 | 73.9182 | 2.3165 | 0.079855 | 1 | 1.2248 | 49.8054 | 0.25025 | 33.0819 | 1.5377 | 18.0983 | 15 | 1.2396 | 24888.24 | 0
13.4757 | 77.6539 | 923.2519 | 74.2197 | 2.3108 | 0.080389 | 1 | 1.2219 | 49.8123 | 0.25029 | 33.7463 | 1.534 | 18.099 | 15 | 1.2365 | 24823.75 | 0
13.5257 | 78.0308 | 920.6619 | 74.5627 | 2.3042 | 0.080988 | 1 | 1.2186 | 49.8105 | 0.25028 | 34.4394 | 1.5302 | 18.0997 | 15 | 1.233 | 24754.12 | 0
13.5757 | 78.1721 | 918.1407 | 74.896 | 2.2981 | 0.081574 | 1 | 1.2154 | 49.8139 | 0.2503 | 35.1462 | 1.5264 | 18.1004 | 15 | 1.2297 | 24686.33 | 0
13.6257 | 78.5073 | 915.4912 | 75.245 | 2.2914 | 0.082191 | 1 | 1.212 | 49.8131 | 0.25029 | 35.8647 | 1.5224 | 18.1011 | 15 | 1.2262 | 24615.09 | 0
13.6757 | 78.693 | 912.9625 | 75.6132 | 2.2851 | 0.082822 | 1 | 1.2088 | 49.8133 | 0.25029 | 36.6087 | 1.5183 | 18.1018 | 15 | 1.2228 | 24547.1 | 0
13.7257 | 78.9825 | 910.1674 | 76.0056 | 2.2783 | 0.083507 | 1 | 1.2053 | 49.818 | 0.25032 | 37.3677 | 1.5143 | 18.1026 | 15 | 1.2191 | 24471.94 | 0
13.7757 | 79.2154 | 907.405 | 76.4141 | 2.2714 | 0.084212 | 1 | 1.2018 | 49.8183 | 0.25032 | 38.1607 | 1.51 | 18.1034 | 15 | 1.2154 | 24397.67 | 0
13.8257 | 79.457 | 904.3922 | 76.7774 | 2.2641 | 0.084894 | 1 | 1.198 | 49.8238 | 0.25035 | 38.9524 | 1.5057 | 18.1042 | 15 | 1.2115 | 24316.66 | 0
13.8758 | 79.7384 | 901.6254 | 77.1997 | 2.2569 | 0.085623 | 1 | 1.1944 | 49.8182 | 0.25032 | 39.7903 | 1.5013 | 18.105 | 15 | 1.2077 | 24242.28 | 0
13.9258 | 79.932 | 898.6364 | 77.6422 | 2.2498 | 0.0864 | 1 | 1.1907 | 49.825 | 0.25035 | 40.6329 | 1.4968 | 18.1059 | 15 | 1.2039 | 24161.91 | 0
13.9758 | 80.2566 | 895.6453 | 78.1626 | 2.2422 | 0.08727 | 1 | 1.1868 | 49.8228 | 0.25034 | 41.5211 | 1.4922 | 18.1067 | 15 | 1.1998 | 24081.48 | 0
14.0258 | 80.4144 | 892.3644 | 78.6533 | 2.2344 | 0.08814 | 1 | 1.1828 | 49.8319 | 0.25039 | 42.4127 | 1.4875 | 18.1076 | 15 | 1.1956 | 23993.27 | 0
14.0758 | 80.7709 | 889.1863 | 79.2322 | 2.2261 | 0.089106 | 1 | 1.1787 | 49.8259 | 0.25036 | 43.3623 | 1.4826 | 18.1086 | 15 | 1.1912 | 23907.82 | 0
14.1258 | 80.9013 | 885.9328 | 79.7504 | 2.2183 | 0.090019 | 1 | 1.1747 | 49.8325 | 0.25039 | 44.3112 | 1.4777 | 18.1095 | 15 | 1.187 | 23820.34 | 0
14.1758 | 81.2816 | 882.568 | 80.3717 | 2.2098 | 0.091066 | 1 | 1.1704 | 49.8322 | 0.25039 | 45.3208 | 1.4726 | 18.1105 | 15 | 1.1825 | 23729.87 | 0
14.2258 | 81.3927 | 878.9691 | 80.9401 | 2.2012 | 0.092085 | 1 | 1.1659 | 49.8403 | 0.25043 | 46.3455 | 1.4674 | 18.1115 | 15 | 1.1779 | 23633.11 | 0
14.2758 | 81.7882 | 875.3106 | 81.5906 | 2.192 | 0.093213 | 1 | 1.1612 | 49.8387 | 0.25042 | 47.4184 | 1.462 | 18.1126 | 15 | 1.1729 | 23534.74 | 0
14.3258 | 81.8887 | 871.6318 | 82.2132 | 2.183 | 0.094321 | 1 | 1.1567 | 49.8438 | 0.25045 | 48.5123 | 1.4565 | 18.1137 | 15 | 1.1681 | 23435.82 | 0
14.3758 | 82.2903 | 867.6913 | 82.9744 | 2.1732 | 0.095627 | 1 | 1.1517 | 49.8466 | 0.25046 | 49.6675 | 1.4508 | 18.1149 | 15 | 1.1629 | 23329.88 | 0
14.4258 | 82.389 | 863.6731 | 83.6769 | 2.1634 | 0.096885 | 1 | 1.1467 | 49.8518 | 0.25049 | 50.8423 | 1.4449 | 18.116 | 15 | 1.1577 | 23221.84 | 0
14.4758 | 82.7875 | 859.5059 | 84.5318 | 2.153 | 0.098349 | 1 | 1.1414 | 49.852 | 0.25049 | 52.0765 | 1.4388 | 18.1173 | 15 | 1.1521 | 23109.8 | 0
14.5258 | 82.8941 | 855.2875 | 85.3494 | 2.1427 | 0.09979 | 1 | 1.1362 | 49.8584 | 0.25052 | 53.3459 | 1.4325 | 18.1185 | 15 | 1.1466 | 22996.38 | 0
14.5758 | 83.2802 | 850.6059 | 86.3144 | 2.1313 | 0.10147 | 1 | 1.1304 | 49.8663 | 0.25056 | 54.6715 | 1.426 | 18.1198 | 15 | 1.1405 | 22870.5 | 0
14.6258 | 83.4037 | 846.0324 | 87.2713 | 2.1198 | 0.10315 | 1 | 1.1246 | 49.8656 | 0.25056 | 56.0337 | 1.4192 | 18.1212 | 15 | 1.1343 | 22747.53 | 0
14.6758 | 83.7686 | 841.0636 | 88.2685 | 2.1078 | 0.10495 | 1 | 1.1185 | 49.8766 | 0.25061 | 57.4488 | 1.4121 | 18.1226 | 15 | 1.1279 | 22613.93 | 0
14.7258 | 83.9183 | 835.9988 | 89.2467 | 2.0952 | 0.10675 | 1 | 1.1122 | 49.8793 | 0.25062 | 58.9175 | 1.4048 | 18.1241 | 15 | 1.1212 | 22477.75 | 0
14.7758 | 84.255 | 830.588 | 90.3458 | 2.082 | 0.10877 | 1 | 1.1055 | 49.8878 | 0.25067 | 60.4345 | 1.3972 | 18.1256 | 15 | 1.1141 | 22332.27 | 0
14.8258 | 84.4341 | 825.0918 | 91.4234 | 2.0684 | 0.1108 | 1 | 1.0986 | 49.8915 | 0.25069 | 62.009 | 1.3892 | 18.1272 | 15 | 1.1068 | 22184.49 | 0
14.8758 | 84.74 | 819.2042 | 92.5571 | 2.054 | 0.11298 | 1 | 1.0913 | 49.9004 | 0.25073 | 63.6319 | 1.3809 | 18.1288 | 15 | 1.0991 | 22026.19 | 0
14.9258 | 84.9503 | 813.2998 | 93.7719 | 2.0393 | 0.1153 | 1 | 1.0839 | 49.9026 | 0.25074 | 65.3058 | 1.3723 | 18.1304 | 15 | 1.0912 | 21867.44 | 0
14.9758 | 85.2241 | 806.9818 | 94.9569 | 2.0239 | 0.11767 | 1 | 1.0761 | 49.915 | 0.2508 | 67.0307 | 1.3633 | 18.1322 | 15 | 1.083 | 21697.56 | 0
15.0258 | 85.467 | 800.6665 | 96.2061 | 2.0081 | 0.12016 | 1 | 1.0681 | 49.9141 | 0.2508 | 68.8196 | 1.354 | 18.1339 | 15 | 1.0745 | 21527.76 | 0
15.0758 | 85.7077 | 793.8045 | 97.4741 | 1.9916 | 0.12279 | 1 | 1.0598 | 49.9333 | 0.2509 | 70.6601 | 1.3443 | 18.1358 | 15 | 1.0657 | 21343.26 | 0
15.1258 | 85.9841 | 786.8314 | 98.8407 | 1.974 | 0.12562 | 1 | 1.0509 | 49.9312 | 0.25089 | 72.564 | 1.3342 | 18.1377 | 15 | 1.0563 | 21155.77 | 0
15.1758 | 86.1949 | 779.4568 | 100.1644 | 1.9563 | 0.12851 | 1 | 1.042 | 49.9506 | 0.25098 | 74.5059 | 1.3237 | 18.1396 | 15 | 1.0468 | 20957.49 | 0
15.2258 | 86.4965 | 771.8325 | 101.5675 | 1.9372 | 0.13159 | 1 | 1.0323 | 49.9511 | 0.25099 | 76.5126 | 1.3127 | 18.1416 | 15 | 1.0366 | 20752.49 | 0
15.2758 | 86.6833 | 763.7624 | 102.8701 | 1.9176 | 0.13469 | 1 | 1.0226 | 49.969 | 0.25108 | 78.5482 | 1.3013 | 18.1437 | 15 | 1.0261 | 20535.51 | 0
15.3258 | 87.0059 | 755.5266 | 104.2713 | 1.897 | 0.13801 | 1 | 1.0122 | 49.9708 | 0.25108 | 80.6336 | 1.2894 | 18.1457 | 15 | 1.0151 | 20314.08 | 0
15.3758 | 87.1749 | 747.0332 | 105.5894 | 1.8763 | 0.14134 | 1 | 1.0017 | 49.988 | 0.25117 | 82.7407 | 1.2771 | 18.1478 | 15 | 1.004 | 20085.71 | 0
15.4258 | 87.5122 | 738.1468 | 106.9559 | 1.8543 | 0.1449 | 1 | 0.99058 | 49.9954 | 0.25121 | 84.8918 | 1.2643 | 18.15 | 15 | 0.99225 | 19846.77 | 0
15.4758 | 87.6693 | 729.0997 | 108.2649 | 1.832 | 0.14849 | 1 | 0.97932 | 50.0069 | 0.25127 | 87.0522 | 1.251 | 18.1521 | 15 | 0.98031 | 19603.52 | 0
15.5258 | 88.0145 | 719.5981 | 109.6613 | 1.8085 | 0.15239 | 1 | 0.96748 | 50.0184 | 0.25132 | 89.2448 | 1.2372 | 18.1543 | 15 | 0.96776 | 19348.05 | 0
15.5758 | 88.1675 | 709.985 | 110.9259 | 1.7847 | 0.15624 | 1 | 0.95544 | 50.0281 | 0.25137 | 91.4397 | 1.223 | 18.1565 | 15 | 0.95501 | 19089.58 | 0
15.6258 | 88.5135 | 699.8389 | 112.2226 | 1.7598 | 0.16035 | 1 | 0.94286 | 50.0447 | 0.25146 | 93.6544 | 1.2083 | 18.1587 | 15 | 0.94168 | 18816.78 | 0
15.6758 | 88.6694 | 689.7634 | 113.4187 | 1.7345 | 0.16443 | 1 | 0.93006 | 50.0458 | 0.25146 | 95.8642 | 1.193 | 18.1609 | 15 | 0.92814 | 18545.88 | 0
15.7258 | 89.0085 | 679.092 | 114.5759 | 1.7085 | 0.16872 | 1 | 0.91692 | 50.0705 | 0.25159 | 98.0749 | 1.1774 | 18.1631 | 15 | 0.91424 | 18258.95 | 0
15.7758 | 89.1747 | 668.5297 | 115.6662 | 1.6819 | 0.17302 | 1 | 0.90347 | 50.0713 | 0.25159 | 100.2638 | 1.1613 | 18.1653 | 15 | 0.90003 | 17974.96 | 0
15.8258 | 89.5002 | 657.4238 | 116.649 | 1.6547 | 0.17743 | 1 | 0.88967 | 50.0929 | 0.2517 | 102.4477 | 1.1447 | 18.1674 | 15 | 0.88546 | 17676.35 | 0
15.8758 | 89.6826 | 646.472 | 117.567 | 1.6271 | 0.18186 | 1 | 0.87567 | 50.092 | 0.25169 | 104.6169 | 1.1278 | 18.1696 | 15 | 0.87069 | 17381.89 | 0
15.9259 | 89.9895 | 634.9563 | 118.3978 | 1.599 | 0.18647 | 1 | 0.86138 | 50.1181 | 0.25182 | 106.7544 | 1.1105 | 18.1717 | 15 | 0.85563 | 17072.26 | 0
15.976 | 90.1923 | 623.5574 | 119.1137 | 1.5703 | 0.19102 | 1 | 0.84678 | 50.118 | 0.25182 | 108.853 | 1.0928 | 18.1738 | 15 | 0.84027 | 16765.78 | 0
16.026 | 90.4774 | 611.7899 | 119.6877 | 1.5413 | 0.19564 | 1 | 0.83202 | 50.1388 | 0.25193 | 110.9272 | 1.0748 | 18.1759 | 15 | 0.82475 | 16449.38 | 0
16.076 | 90.7019 | 600.1184 | 120.1857 | 1.5119 | 0.20027 | 1 | 0.81706 | 50.141 | 0.25194 | 112.9579 | 1.0564 | 18.1779 | 15 | 0.80905 | 16135.56 | 0
16.126 | 90.9654 | 588.1037 | 120.5282 | 1.4824 | 0.20494 | 1 | 0.80196 | 50.1643 | 0.25206 | 114.9536 | 1.0378 | 18.1799 | 15 | 0.79322 | 15812.52 | 0
16.176 | 91.2109 | 576.245 | 120.7886 | 1.4524 | 0.20961 | 1 | 0.78662 | 50.1616 | 0.25204 | 116.902 | 1.0189 | 18.1818 | 15 | 0.77719 | 15493.67 | 0
16.226 | 91.4544 | 564.1428 | 120.8504 | 1.4226 | 0.21422 | 1 | 0.77134 | 50.1854 | 0.25216 | 118.8075 | 0.99983 | 18.1837 | 15 | 0.76123 | 15168.28 | 0
16.276 | 91.7166 | 552.1318 | 120.8657 | 1.3922 | 0.21891 | 1 | 0.75577 | 50.1834 | 0.25215 | 120.6688 | 0.98052 | 18.1856 | 15 | 0.74499 | 14845.34 | 0
16.326 | 91.9457 | 540.0632 | 120.697 | 1.3624 | 0.22349 | 1 | 0.74043 | 50.2051 | 0.25226 | 122.499 | 0.96113 | 18.1874 | 15 | 0.72902 | 14520.84 | 0
16.376 | 92.2209 | 527.9718 | 120.4894 | 1.3319 | 0.22821 | 1 | 0.72475 | 50.2061 | 0.25227 | 124.2948 | 0.94158 | 18.1892 | 15 | 0.71271 | 14195.74 | 0
16.426 | 92.44 | 515.8937 | 120.1117 | 1.3019 | 0.23282 | 1 | 0.7093 | 50.2259 | 0.25237 | 126.0385 | 0.92198 | 18.1909 | 15 | 0.69668 | 13870.99 | 0
16.476 | 92.7228 | 503.7988 | 119.6541 | 1.2715 | 0.2375 | 1 | 0.69356 | 50.2276 | 0.25237 | 127.74 | 0.90227 | 18.1926 | 15 | 0.68037 | 13545.79 | 0
16.526 | 92.9361 | 491.824 | 119.0683 | 1.2416 | 0.2421 | 1 | 0.67812 | 50.2437 | 0.25246 | 129.3952 | 0.88256 | 18.1942 | 15 | 0.66441 | 13223.82 | 0
16.576 | 93.2228 | 479.7556 | 118.4147 | 1.2113 | 0.24682 | 1 | 0.66243 | 50.251 | 0.25249 | 131.0225 | 0.86281 | 18.1959 | 15 | 0.6482 | 12899.34 | 0
16.626 | 93.4346 | 467.9754 | 117.6416 | 1.1818 | 0.25138 | 1 | 0.64709 | 50.2588 | 0.25253 | 132.6211 | 0.84309 | 18.1974 | 15 | 0.63239 | 12582.6 | 0
16.676 | 93.7209 | 456.0553 | 116.8124 | 1.152 | 0.25614 | 1 | 0.63163 | 50.2736 | 0.25261 | 134.1923 | 0.82343 | 18.199 | 15 | 0.61646 | 12262.1 | 0
16.726 | 93.9356 | 444.3445 | 115.9048 | 1.1226 | 0.26084 | 1 | 0.61631 | 50.2803 | 0.25264 | 135.7153 | 0.8038 | 18.2005 | 15 | 0.60071 | 11947.22 | 0
16.776 | 94.2176 | 432.6286 | 114.9138 | 1.0932 | 0.26562 | 1 | 0.60101 | 50.291 | 0.25269 | 137.209 | 0.78426 | 18.202 | 15 | 0.585 | 11632.22 | 0
16.826 | 94.4379 | 421.116 | 113.84 | 1.0644 | 0.27033 | 1 | 0.58594 | 50.3018 | 0.25275 | 138.6486 | 0.76482 | 18.2034 | 15 | 0.56955 | 11322.67 | 0
16.876 | 94.7128 | 409.59 | 112.7101 | 1.0354 | 0.27518 | 1 | 0.57083 | 50.3123 | 0.2528 | 140.0438 | 0.74549 | 18.2048 | 15 | 0.55408 | 11012.77 | 0
16.926 | 94.9411 | 398.2342 | 111.5172 | 1.0069 | 0.28003 | 1 | 0.55592 | 50.3229 | 0.25285 | 141.4097 | 0.72627 | 18.2062 | 15 | 0.53883 | 10707.44 | 0
16.976 | 95.2075 | 386.809 | 110.2909 | 0.97843 | 0.28513 | 1 | 0.541 | 50.3422 | 0.25295 | 142.7319 | 0.70718 | 18.2075 | 15 | 0.52357 | 10400.25 | 0
17.026 | 95.4446 | 375.607 | 109.0599 | 0.95014 | 0.29036 | 1 | 0.52619 | 50.3442 | 0.25296 | 143.9785 | 0.68816 | 18.2087 | 15 | 0.50843 | 10099.06 | 0
17.076 | 95.7026 | 364.4566 | 107.6852 | 0.92227 | 0.29547 | 1 | 0.51155 | 50.3629 | 0.25305 | 145.1274 | 0.66931 | 18.2098 | 15 | 0.49352 | 9799.255 | 0
17.126 | 95.9479 | 353.4443 | 106.2101 | 0.89458 | 0.3005 | 1 | 0.49697 | 50.3728 | 0.2531 | 146.1531 | 0.65058 | 18.2109 | 15 | 0.4787 | 9503.163 | 0
17.176 | 96.1988 | 342.5303 | 104.7187 | 0.86722 | 0.30572 | 1 | 0.48256 | 50.3882 | 0.25318 | 147.1214 | 0.63201 | 18.2118 | 15 | 0.46406 | 9209.716 | 0
17.2298 | 96.4652 | 331.6807 | 104.3933 | 0.83933 | 0.31474 | 1 | 0.46832 | 50.363 | 0.25305 | 148.1756 | 0.61356 | 18.2128 | 15 | 0.44914 | 8918 | 0
17.2853 | 96.7452 | 321.8086 | 102.3726 | 0.81486 | 0.31812 | 1 | 0.45518 | 50.3944 | 0.25321 | 149.2192 | 0.59544 | 18.2139 | 15 | 0.43604 | 8652.566 | 0
17.3408 | 97.0172 | 309.2605 | 98.8059 | 0.78695 | 0.31949 | 1 | 0.43985 | 50.6432 | 0.25446 | 150.4171 | 0.57726 | 18.2151 | 15 | 0.42111 | 8315.18 | 0
17.3963 | 97.2998 | 297.2803 | 98.716 | 0.75348 | 0.33206 | 1 | 0.42279 | 50.4432 | 0.25346 | 151.0247 | 0.55681 | 18.2157 | 15 | 0.4032 | 7993.066 | 0
17.4518 | 97.5742 | 287.649 | 96.5296 | 0.72891 | 0.33558 | 1 | 0.4095 | 50.4323 | 0.2534 | 151.0581 | 0.53718 | 18.2157 | 15 | 0.39005 | 7734.108 | 0
17.5073 | 97.8546 | 275.9404 | 92.7329 | 0.70297 | 0.33606 | 1 | 0.39506 | 50.7011 | 0.25475 | 151.3208 | 0.5186 | 18.2159 | 15 | 0.37617 | 7419.29 | 0
17.5628 | 98.1249 | 264.5941 | 92.3206 | 0.67106 | 0.34891 | 1 | 0.37869 | 50.4755 | 0.25362 | 151.0094 | 0.49844 | 18.2156 | 15 | 0.35909 | 7114.222 | 0
17.6183 | 98.4087 | 255.7092 | 90.0903 | 0.64833 | 0.35232 | 1 | 0.36631 | 50.4599 | 0.25354 | 150.1805 | 0.47955 | 18.2148 | 15 | 0.34693 | 6875.329 | 0
17.6738 | 98.6839 | 245.0772 | 86.1289 | 0.62479 | 0.35144 | 1 | 0.35297 | 50.7371 | 0.25493 | 149.6071 | 0.46212 | 18.2142 | 15 | 0.33433 | 6589.466 | 0
17.7293 | 98.9627 | 234.4792 | 85.4149 | 0.59514 | 0.36428 | 1 | 0.33765 | 50.5138 | 0.25381 | 148.4688 | 0.44336 | 18.213 | 15 | 0.31846 | 6304.512 | 0
17.7848 | 99.2383 | 226.3815 | 83.1204 | 0.5742 | 0.36717 | 1 | 0.32612 | 50.4798 | 0.25364 | 146.6859 | 0.42581 | 18.2112 | 15 | 0.30726 | 6086.788 | 0
17.8403 | 99.5205 | 216.9192 | 79.1483 | 0.55323 | 0.36487 | 1 | 0.31403 | 50.758 | 0.25504 | 145.1936 | 0.40986 | 18.2097 | 15 | 0.29604 | 5832.372 | 0
17.8958 | 99.7924 | 207.2439 | 78.1633 | 0.5263 | 0.37716 | 1 | 0.29999 | 50.5411 | 0.25395 | 143.191 | 0.39281 | 18.2077 | 15 | 0.28163 | 5572.23 | 0
17.9513 | 100.0746 | 199.9896 | 75.8941 | 0.50739 | 0.37949 | 1 | 0.28947 | 50.4928 | 0.25371 | 140.5634 | 0.37687 | 18.2051 | 15 | 0.27151 | 5377.182 | 0
18.0068 | 100.3522 | 191.6944 | 71.9831 | 0.48899 | 0.37551 | 1 | 0.27864 | 50.7674 | 0.25509 | 138.3071 | 0.36255 | 18.2028 | 15 | 0.26166 | 5154.146 | 0
18.0623 | 100.6292 | 183.0276 | 70.7733 | 0.46496 | 0.38668 | 1 | 0.26598 | 50.5582 | 0.25404 | 135.5579 | 0.34736 | 18.2001 | 15 | 0.2488 | 4921.118 | 0
18.1178 | 100.9036 | 176.6817 | 68.5603 | 0.44821 | 0.38804 | 1 | 0.25655 | 50.4882 | 0.25368 | 132.213 | 0.33315 | 18.1967 | 15 | 0.23984 | 4750.494 | 0
18.1733 | 101.1841 | 169.5497 | 64.7494 | 0.43247 | 0.38189 | 1 | 0.24705 | 50.7642 | 0.25507 | 129.2995 | 0.32054 | 18.1938 | 15 | 0.23142 | 4558.734 | 0
18.2288 | 101.4631 | 161.9121 | 63.3863 | 0.41134 | 0.39149 | 1 | 0.23577 | 50.5612 | 0.25405 | 126.0296 | 0.30728 | 18.1905 | 15 | 0.22011 | 4353.379 | 0
18.2843 | 101.7381 | 156.4615 | 61.3053 | 0.39677 | 0.39182 | 1 | 0.22747 | 50.4698 | 0.25359 | 122.2286 | 0.29484 | 18.1867 | 15 | 0.21232 | 4206.828 | 0
18.3398 | 102.0175 | 150.4426 | 57.6788 | 0.38359 | 0.38339 | 1 | 0.21931 | 50.7451 | 0.25497 | 118.9592 | 0.28395 | 18.1834 | 15 | 0.20526 | 4044.996 | 0
18.3953 | 102.2965 | 143.8342 | 56.2422 | 0.36531 | 0.39102 | 1 | 0.20942 | 50.5469 | 0.25398 | 115.4596 | 0.27256 | 18.1799 | 15 | 0.19548 | 3867.315 | 0
18.4508 | 102.5712 | 139.2784 | 54.3252 | 0.35294 | 0.39005 | 1 | 0.20228 | 50.4331 | 0.25341 | 111.5488 | 0.26188 | 18.176 | 15 | 0.18886 | 3744.82 | 0
18.5063 | 102.8505 | 134.337 | 50.9871 | 0.34214 | 0.37955 | 1 | 0.19542 | 50.6885 | 0.25469 | 108.279 | 0.25267 | 18.1727 | 15 | 0.18308 | 3611.96 | 0
18.5618 | 103.1293 | 128.7361 | 49.5526 | 0.3268 | 0.38492 | 1 | 0.18701 | 50.5218 | 0.25385 | 104.8974 | 0.24314 | 18.1694 | 15 | 0.17487 | 3461.366 | 0
18.6167 | 103.4002 | 124.9199 | 47.8675 | 0.31636 | 0.38319 | 1 | 0.18094 | 50.4023 | 0.25325 | 101.164 | 0.23417 | 18.1656 | 15 | 0.16929 | 3358.759 | 0
18.6698 | 103.667 | 121.4427 | 45.5229 | 0.30771 | 0.37485 | 1 | 0.17551 | 50.4276 | 0.25338 | 97.9538 | 0.22648 | 18.1624 | 15 | 0.16466 | 3265.268 | 0
18.7247 | 103.9423 | 116.9255 | 42.9413 | 0.29757 | 0.36725 | 1 | 0.16932 | 50.6499 | 0.2545 | 95.0487 | 0.21931 | 18.1595 | 15 | 0.15923 | 3143.811 | 0
18.7796 | 104.2177 | 113.0219 | 41.8451 | 0.28612 | 0.37024 | 1 | 0.16298 | 50.3827 | 0.25315 | 91.8586 | 0.21171 | 18.1563 | 15 | 0.15311 | 3038.854 | 0
18.8302 | 104.4765 | 109.9219 | 40.2448 | 0.27826 | 0.36612 | 1 | 0.1583 | 50.3811 | 0.25315 | 88.7873 | 0.20488 | 18.1532 | 15 | 0.1489 | 2955.502 | 0
18.8802 | 104.7259 | 106.9928 | 38.6287 | 0.27068 | 0.36104 | 1 | 0.15374 | 50.3506 | 0.25299 | 85.9531 | 0.19872 | 18.1504 | 15 | 0.14485 | 2876.748 | 0
18.9302 | 104.9764 | 104.2726 | 37.0545 | 0.26372 | 0.35536 | 1 | 0.14952 | 50.3352 | 0.25292 | 83.2906 | 0.19299 | 18.1477 | 15 | 0.14112 | 2803.61 | 0
18.9802 | 105.2262 | 101.717 | 35.5483 | 0.25719 | 0.34948 | 1 | 0.14555 | 50.3215 | 0.25285 | 80.7353 | 0.18761 | 18.1452 | 15 | 0.13762 | 2734.895 | 0
19.0302 | 105.4762 | 99.3248 | 34.0953 | 0.25102 | 0.34327 | 1 | 0.1418 | 50.2986 | 0.25273 | 78.28 | 0.18256 | 18.1427 | 15 | 0.13433 | 2670.575 | 0
19.0802 | 105.726 | 97.0767 | 32.7104 | 0.24526 | 0.33695 | 1 | 0.13828 | 50.2812 | 0.25264 | 75.9216 | 0.17783 | 18.1403 | 15 | 0.13124 | 2610.131 | 0
19.1302 | 105.9771 | 94.991 | 31.3614 | 0.23983 | 0.33015 | 1 | 0.13495 | 50.2485 | 0.25248 | 73.6646 | 0.17338 | 18.1381 | 15 | 0.12834 | 2554.052 | 0
19.1802 | 106.2295 | 93.0238 | 30.0764 | 0.23481 | 0.32332 | 1 | 0.13186 | 50.2373 | 0.25242 | 71.5284 | 0.16921 | 18.1359 | 15 | 0.12565 | 2501.158 | 0
19.2302 | 106.4776 | 91.2065 | 28.8404 | 0.23012 | 0.31621 | 1 | 0.12896 | 50.2134 | 0.2523 | 69.4885 | 0.16531 | 18.1339 | 15 | 0.12314 | 2452.296 | 0
19.2802 | 106.7302 | 89.473 | 27.6618 | 0.2257 | 0.30916 | 1 | 0.12623 | 50.2027 | 0.25225 | 67.4972 | 0.16166 | 18.1319 | 15 | 0.12077 | 2405.686 | 0
19.3302 | 106.9788 | 87.8782 | 26.5445 | 0.22155 | 0.30206 | 1 | 0.12366 | 50.1749 | 0.25211 | 65.6321 | 0.15824 | 18.13 | 15 | 0.11855 | 2362.807 | 0
19.3802 | 107.2312 | 86.3795 | 25.457 | 0.2177 | 0.29471 | 1 | 0.12127 | 50.1592 | 0.25203 | 63.86 | 0.15503 | 18.1283 | 15 | 0.1165 | 2322.511 | 0
19.4302 | 107.4805 | 84.9897 | 24.4293 | 0.2141 | 0.28744 | 1 | 0.11903 | 50.1346 | 0.25191 | 62.1749 | 0.15204 | 18.1266 | 15 | 0.11456 | 2285.142 | 0
19.4802 | 107.7321 | 83.699 | 23.4478 | 0.2108 | 0.28014 | 1 | 0.11697 | 50.1232 | 0.25185 | 60.5588 | 0.14925 | 18.1249 | 15 | 0.1128 | 2250.44 | 0
19.5302 | 107.982 | 82.4733 | 22.5123 | 0.2076 | 0.27296 | 1 | 0.11499 | 50.098 | 0.25172 | 58.9927 | 0.14663 | 18.1234 | 15 | 0.11109 | 2217.486 | 0
19.5802 | 108.2326 | 81.3508 | 21.6054 | 0.20472 | 0.26558 | 1 | 0.11318 | 50.0843 | 0.25165 | 57.5111 | 0.14419 | 18.1219 | 15 | 0.10955 | 2187.304 | 0
19.6302 | 108.4829 | 80.3017 | 20.7511 | 0.20201 | 0.25841 | 1 | 0.11149 | 50.0653 | 0.25156 | 56.1199 | 0.14192 | 18.1205 | 15 | 0.1081 | 2159.097 | 0
19.6802 | 108.7329 | 79.3285 | 19.9402 | 0.19946 | 0.25136 | 1 | 0.10989 | 50.04 | 0.25143 | 54.7931 | 0.1398 | 18.1192 | 15 | 0.10673 | 2132.928 | 0
19.7302 | 108.9834 | 78.4295 | 19.1605 | 0.19716 | 0.2443 | 1 | 0.10845 | 50.0317 | 0.25139 | 53.5234 | 0.13783 | 18.1179 | 15 | 0.1055 | 2108.756 | 0
19.7802 | 109.2336 | 77.5824 | 18.4213 | 0.195 | 0.23744 | 1 | 0.10709 | 50.0219 | 0.25134 | 52.3149 | 0.13599 | 18.1167 | 15 | 0.10434 | 2085.982 | 0
19.8302 | 109.4843 | 76.8157 | 17.7198 | 0.19296 | 0.23068 | 1 | 0.10581 | 49.9937 | 0.2512 | 51.15 | 0.13428 | 18.1155 | 15 | 0.10326 | 2065.366 | 0
19.8802 | 109.7344 | 76.0913 | 17.0539 | 0.19108 | 0.22412 | 1 | 0.10463 | 49.9777 | 0.25112 | 50.0468 | 0.1327 | 18.1144 | 15 | 0.10225 | 2045.89 | 0
19.9303 | 109.9848 | 75.4097 | 16.413 | 0.18936 | 0.21765 | 1 | 0.10355 | 49.9755 | 0.25111 | 48.9786 | 0.13122 | 18.1134 | 15 | 0.10133 | 2027.563 | 0
19.9803 | 110.2354 | 74.7834 | 15.8092 | 0.18771 | 0.2114 | 1 | 0.10251 | 49.9555 | 0.25101 | 47.9801 | 0.12984 | 18.1124 | 15 | 0.10045 | 2010.723 | 0
20.0303 | 110.4853 | 74.2133 | 15.2391 | 0.18624 | 0.20534 | 1 | 0.10158 | 49.9433 | 0.25095 | 47.031 | 0.12857 | 18.1114 | 15 | 0.099657 | 1995.395 | 0
20.0803 | 110.7362 | 73.6878 | 14.6888 | 0.18485 | 0.19934 | 1 | 0.10071 | 49.926 | 0.25086 | 46.1509 | 0.12739 | 18.1105 | 15 | 0.098917 | 1981.266 | 0
20.1303 | 110.9868 | 73.1932 | 14.1641 | 0.18359 | 0.19352 | 1 | 0.099914 | 49.9206 | 0.25083 | 45.3078 | 0.12629 | 18.1097 | 15 | 0.098242 | 1967.967 | 0
20.1803 | 111.2377 | 72.729 | 13.6615 | 0.18239 | 0.18784 | 1 | 0.099154 | 49.9098 | 0.25078 | 44.5181 | 0.12528 | 18.1089 | 15 | 0.097598 | 1955.486 | 0
20.2303 | 111.4873 | 72.3029 | 13.1897 | 0.18129 | 0.18242 | 1 | 0.098459 | 49.9007 | 0.25073 | 43.7673 | 0.12433 | 18.1081 | 15 | 0.097009 | 1944.031 | 0
20.2803 | 111.738 | 71.9101 | 12.7433 | 0.18024 | 0.17721 | 1 | 0.097802 | 49.8839 | 0.25065 | 43.0628 | 0.12345 | 18.1074 | 15 | 0.096449 | 1933.468 | 0
20.3303 | 111.9882 | 71.5429 | 12.3165 | 0.1793 | 0.17216 | 1 | 0.097207 | 49.8784 | 0.25062 | 42.411 | 0.12264 | 18.1068 | 15 | 0.095946 | 1923.596 | 0
20.3803 | 112.2391 | 71.2018 | 11.908 | 0.17843 | 0.16724 | 1 | 0.096658 | 49.8751 | 0.2506 | 41.7871 | 0.12189 | 18.1062 | 15 | 0.095482 | 1914.425 | 0
20.4303 | 112.4899 | 70.8904 | 11.531 | 0.17762 | 0.16266 | 1 | 0.096145 | 49.8655 | 0.25056 | 41.1963 | 0.12119 | 18.1056 | 15 | 0.095046 | 1906.051 | 0
20.4803 | 112.74 | 70.5942 | 11.1628 | 0.17685 | 0.15813 | 1 | 0.09566 | 49.8577 | 0.25052 | 40.6368 | 0.12054 | 18.105 | 15 | 0.094634 | 1898.088 | 0
20.5303 | 112.9906 | 70.3068 | 10.8182 | 0.17612 | 0.15387 | 1 | 0.095201 | 49.8543 | 0.2505 | 40.0871 | 0.11994 | 18.1045 | 15 | 0.094243 | 1890.361 | 0
20.5803 | 113.2411 | 70.0514 | 10.4877 | 0.17543 | 0.14971 | 1 | 0.09477 | 49.8406 | 0.25043 | 39.5588 | 0.11937 | 18.1039 | 15 | 0.093874 | 1883.493 | 0
20.6303 | 113.4917 | 69.8235 | 10.1743 | 0.17485 | 0.14571 | 1 | 0.0944 | 49.8372 | 0.25041 | 39.0591 | 0.11885 | 18.1034 | 15 | 0.093563 | 1877.365 | 0
20.6803 | 113.7424 | 69.6222 | 9.8768 | 0.17431 | 0.14186 | 1 | 0.094056 | 49.8267 | 0.25036 | 38.6056 | 0.11836 | 18.103 | 15 | 0.093273 | 1871.952 | 0
20.7303 | 113.9928 | 69.4236 | 9.5909 | 0.17379 | 0.13815 | 1 | 0.09373 | 49.8218 | 0.25034 | 38.1782 | 0.11793 | 18.1026 | 15 | 0.092998 | 1866.614 | 0
20.7803 | 114.2432 | 69.2494 | 9.3232 | 0.17335 | 0.13463 | 1 | 0.093447 | 49.8204 | 0.25033 | 37.7754 | 0.11752 | 18.1022 | 15 | 0.092762 | 1861.93 | 0
20.8303 | 114.4947 | 69.0807 | 9.0739 | 0.1729 | 0.13135 | 1 | 0.093165 | 49.813 | 0.25029 | 37.3948 | 0.11714 | 18.1018 | 15 | 0.092522 | 1857.395 | 0
20.8803 | 114.7451 | 68.9278 | 8.8376 | 0.17251 | 0.12822 | 1 | 0.092918 | 49.8111 | 0.25028 | 37.0415 | 0.1168 | 18.1014 | 15 | 0.092314 | 1853.283 | 0
20.9303 | 114.9958 | 68.796 | 8.6114 | 0.17217 | 0.12517 | 1 | 0.092696 | 49.8067 | 0.25026 | 36.7064 | 0.11648 | 18.1011 | 15 | 0.092129 | 1849.738 | 0
20.9803 | 115.2465 | 68.6745 | 8.392 | 0.17182 | 0.1222 | 1 | 0.092474 | 49.794 | 0.2502 | 36.4032 | 0.11619 | 18.1008 | 15 | 0.091943 | 1846.472 | 0
21.0303 | 115.4975 | 68.5658 | 8.1803 | 0.17155 | 0.11931 | 1 | 0.092296 | 49.794 | 0.2502 | 36.1071 | 0.11593 | 18.1005 | 15 | 0.091798 | 1843.55 | 0
21.0803 | 115.7476 | 68.4772 | 7.9896 | 0.17132 | 0.11667 | 1 | 0.092143 | 49.7913 | 0.25018 | 35.8188 | 0.11569 | 18.1002 | 15 | 0.091674 | 1841.167 | 0
21.1303 | 115.9986 | 68.397 | 7.8093 | 0.1711 | 0.11418 | 1 | 0.091998 | 49.786 | 0.25016 | 35.5533 | 0.11548 | 18.0999 | 15 | 0.091557 | 1839.012 | 0
21.1803 | 116.2488 | 68.3345 | 7.6436 | 0.17091 | 0.11186 | 1 | 0.091871 | 49.7758 | 0.2501 | 35.3028 | 0.11529 | 18.0997 | 15 | 0.091455 | 1837.33 | 0
21.2303 | 116.4989 | 68.2851 | 7.4766 | 0.1708 | 0.10949 | 1 | 0.091786 | 49.779 | 0.25012 | 35.0711 | 0.11512 | 18.0994 | 15 | 0.091394 | 1836.002 | 0
21.2803 | 116.7504 | 68.2325 | 7.3201 | 0.17065 | 0.10728 | 1 | 0.091684 | 49.7742 | 0.2501 | 34.8499 | 0.11498 | 18.0992 | 15 | 0.091315 | 1834.588 | 0
21.3303 | 117.0002 | 68.1845 | 7.1825 | 0.17052 | 0.10534 | 1 | 0.091599 | 49.7736 | 0.25009 | 34.6468 | 0.11485 | 18.099 | 15 | 0.09125 | 1833.297 | 0
21.3803 | 117.2514 | 68.1443 | 7.0498 | 0.17042 | 0.10345 | 1 | 0.091523 | 49.7714 | 0.25008 | 34.4529 | 0.11474 | 18.0988 | 15 | 0.091192 | 1832.218 | 0
21.4303 | 117.5019 | 68.1101 | 6.9235 | 0.17034 | 0.10165 | 1 | 0.091464 | 49.7735 | 0.25009 | 34.2635 | 0.11465 | 18.0986 | 15 | 0.09115 | 1831.296 | 0
21.4803 | 117.7526 | 68.0802 | 6.8036 | 0.17024 | 0.099935 | 1 | 0.091396 | 49.7673 | 0.25006 | 34.0897 | 0.11456 | 18.0985 | 15 | 0.091099 | 1830.492 | 0
21.5303 | 118.0025 | 68.0528 | 6.6918 | 0.17016 | 0.098333 | 1 | 0.091337 | 49.763 | 0.25004 | 33.9231 | 0.11448 | 18.0983 | 15 | 0.091054 | 1829.756 | 0
21.5803 | 118.2539 | 68.0414 | 6.5892 | 0.17012 | 0.096842 | 1 | 0.091303 | 49.7602 | 0.25003 | 33.763 | 0.11441 | 18.0981 | 15 | 0.091034 | 1829.451 | 0
21.6303 | 118.5047 | 68.0289 | 6.4914 | 0.1701 | 0.095421 | 1 | 0.091277 | 49.7625 | 0.25004 | 33.612 | 0.11436 | 18.098 | 15 | 0.091021 | 1829.114 | 0
21.6803 | 118.7553 | 68.0178 | 6.3956 | 0.17007 | 0.094028 | 1 | 0.091252 | 49.7634 | 0.25004 | 33.4648 | 0.11432 | 18.0978 | 15 | 0.091008 | 1828.816 | 0
21.7303 | 119.0057 | 68.0168 | 6.3058 | 0.17006 | 0.092709 | 1 | 0.091235 | 49.7612 | 0.25003 | 33.3295 | 0.11428 | 18.0977 | 15 | 0.091003 | 1828.789 | 0
21.7803 | 119.256 | 68.0186 | 6.2265 | 0.17005 | 0.091542 | 1 | 0.091218 | 49.7561 | 0.25001 | 33.1927 | 0.11426 | 18.0976 | 15 | 0.090996 | 1828.835 | 0
21.8303 | 119.5059 | 68.0129 | 6.158 | 0.17007 | 0.090541 | 1 | 0.091218 | 49.7649 | 0.25005 | 33.071 | 0.11423 | 18.0974 | 15 | 0.091004 | 1828.684 | 0
21.8803 | 119.7564 | 68.0219 | 6.0904 | 0.17008 | 0.089535 | 1 | 0.091218 | 49.7629 | 0.25004 | 32.9532 | 0.11422 | 18.0973 | 15 | 0.091013 | 1828.925 | 0
21.9303 | 120.0067 | 68.0162 | 6.0292 | 0.17006 | 0.088643 | 1 | 0.091201 | 49.7618 | 0.25003 | 32.8308 | 0.11421 | 18.0972 | 15 | 0.091003 | 1828.773 | 0
21.9804 | 120.2571 | 68.0288 | 5.9715 | 0.17006 | 0.087778 | 1 | 0.091193 | 49.7519 | 0.24998 | 32.7221 | 0.11421 | 18.0971 | 15 | 0.091002 | 1829.112 | 0
22.0305 | 120.5074 | 68.0432 | 5.9256 | 0.17009 | 0.087086 | 1 | 0.091201 | 49.7491 | 0.24997 | 32.6127 | 0.11421 | 18.097 | 15 | 0.091016 | 1829.498 | 0
22.0805 | 120.7577 | 68.0586 | 5.877 | 0.17013 | 0.086353 | 1 | 0.091218 | 49.7502 | 0.24998 | 32.5124 | 0.11421 | 18.0969 | 15 | 0.091039 | 1829.913 | 0
22.1305 | 121.0084 | 68.0763 | 5.8348 | 0.17016 | 0.08571 | 1 | 0.091226 | 49.7447 | 0.24995 | 32.4252 | 0.11423 | 18.0968 | 15 | 0.091052 | 1830.389 | 0
22.1805 | 121.2593 | 68.0923 | 5.7965 | 0.1702 | 0.085128 | 1 | 0.091243 | 49.7448 | 0.24995 | 32.3269 | 0.11425 | 18.0967 | 15 | 0.091074 | 1830.818 | 0
22.2305 | 121.5095 | 68.1101 | 5.7584 | 0.17025 | 0.084545 | 1 | 0.091268 | 49.7481 | 0.24997 | 32.2461 | 0.11427 | 18.0966 | 15 | 0.091104 | 1831.297 | 0
22.2805 | 121.7593 | 68.1338 | 5.7319 | 0.17031 | 0.084127 | 1 | 0.091294 | 49.7465 | 0.24996 | 32.1576 | 0.11429 | 18.0965 | 15 | 0.091132 | 1831.933 | 0
22.3305 | 122.01 | 68.1618 | 5.707 | 0.17037 | 0.083727 | 1 | 0.091328 | 49.7461 | 0.24996 | 32.0775 | 0.11432 | 18.0965 | 15 | 0.091169 | 1832.687 | 0
22.3805 | 122.2606 | 68.1877 | 5.684 | 0.17044 | 0.083358 | 1 | 0.091361 | 49.7472 | 0.24996 | 32.0019 | 0.11435 | 18.0964 | 15 | 0.091206 | 1833.384 | 0
22.4305 | 122.5106 | 68.2163 | 5.6656 | 0.17049 | 0.083054 | 1 | 0.091387 | 49.7415 | 0.24993 | 31.9388 | 0.11439 | 18.0963 | 15 | 0.091233 | 1834.151 | 0
22.4805 | 122.7606 | 68.2391 | 5.6469 | 0.17059 | 0.082752 | 1 | 0.091437 | 49.7537 | 0.24999 | 31.8691 | 0.11443 | 18.0962 | 15 | 0.091286 | 1834.765 | 0
22.5305 | 123.011 | 68.2641 | 5.6329 | 0.17061 | 0.082516 | 1 | 0.091446 | 49.7411 | 0.24993 | 31.802 | 0.11446 | 18.0962 | 15 | 0.091297 | 1835.436 | 0
22.5805 | 123.2607 | 68.3004 | 5.6277 | 0.17072 | 0.082396 | 1 | 0.091505 | 49.7474 | 0.24996 | 31.7369 | 0.1145 | 18.0961 | 15 | 0.091357 | 1836.414 | 0
22.6305 | 123.5109 | 68.3275 | 5.6199 | 0.17077 | 0.08225 | 1 | 0.09153 | 49.7421 | 0.24993 | 31.6659 | 0.11455 | 18.096 | 15 | 0.091383 | 1837.142 | 0
22.6805 | 123.761 | 68.3583 | 5.615 | 0.17089 | 0.08214 | 1 | 0.09159 | 49.7523 | 0.24999 | 31.5955 | 0.11459 | 18.096 | 15 | 0.091443 | 1837.97 | 0
22.7305 | 124.0104 | 68.3739 | 5.6129 | 0.1709 | 0.082091 | 1 | 0.091598 | 49.7458 | 0.24995 | 31.5343 | 0.11464 | 18.0959 | 15 | 0.091452 | 1838.389 | 0
22.7805 | 124.2602 | 68.3883 | 5.6191 | 0.17093 | 0.082165 | 1 | 0.091615 | 49.7442 | 0.24995 | 31.4744 | 0.11468 | 18.0958 | 15 | 0.091468 | 1838.778 | 0
22.8305 | 124.5104 | 68.4192 | 5.6095 | 0.17103 | 0.081988 | 1 | 0.091666 | 49.75 | 0.24998 | 31.4275 | 0.11472 | 18.0958 | 15 | 0.091521 | 1839.606 | 0
22.8805 | 124.7598 | 68.4445 | 5.6048 | 0.17108 | 0.081888 | 1 | 0.091691 | 49.7459 | 0.24995 | 31.3747 | 0.11476 | 18.0957 | 15 | 0.091547 | 1840.287 | 0
22.9305 | 125.0095 | 68.4578 | 5.6079 | 0.17111 | 0.081918 | 1 | 0.091708 | 49.7453 | 0.24995 | 31.3109 | 0.1148 | 18.0957 | 15 | 0.091563 | 1840.645 | 0
22.9805 | 125.2594 | 68.4717 | 5.6079 | 0.17114 | 0.0819 | 1 | 0.091725 | 49.7444 | 0.24995 | 31.249 | 0.11483 | 18.0956 | 15 | 0.09158 | 1841.019 | 0
23.0305 | 125.5088 | 68.4776 | 5.6117 | 0.17119 | 0.08195 | 1 | 0.09175 | 49.7537 | 0.24999 | 31.1676 | 0.11487 | 18.0955 | 15 | 0.091605 | 1841.177 | 0
23.0805 | 125.759 | 68.4807 | 5.6107 | 0.17119 | 0.081932 | 1 | 0.09175 | 49.7515 | 0.24998 | 31.1058 | 0.11489 | 18.0955 | 15 | 0.091606 | 1841.26 | 0
23.1305 | 126.0089 | 68.493 | 5.6065 | 0.17119 | 0.081855 | 1 | 0.09175 | 49.7428 | 0.24994 | 31.0355 | 0.11491 | 18.0954 | 15 | 0.091606 | 1841.594 | 0
23.1805 | 126.2584 | 68.5074 | 5.6017 | 0.17127 | 0.081768 | 1 | 0.091793 | 49.7557 | 0.25 | 30.9612 | 0.11493 | 18.0953 | 15 | 0.091649 | 1841.979 | 0
23.2305 | 126.5087 | 68.5186 | 5.6064 | 0.17129 | 0.081823 | 1 | 0.091801 | 49.752 | 0.24998 | 30.8811 | 0.11495 | 18.0953 | 15 | 0.091657 | 1842.28 | 0
23.2805 | 126.7585 | 68.5214 | 5.5996 | 0.17129 | 0.081721 | 1 | 0.091801 | 49.7504 | 0.24998 | 30.8115 | 0.11497 | 18.0952 | 15 | 0.091658 | 1842.355 | 0
23.3305 | 127.0081 | 68.5311 | 5.6087 | 0.17133 | 0.081842 | 1 | 0.091827 | 49.7566 | 0.25001 | 30.7262 | 0.11499 | 18.0951 | 15 | 0.091682 | 1842.618 | 0
23.3805 | 127.2578 | 68.5467 | 5.62 | 0.17133 | 0.081988 | 1 | 0.091827 | 49.7447 | 0.24995 | 30.6532 | 0.115 | 18.095 | 15 | 0.091681 | 1843.035 | 0
23.4305 | 127.508 | 68.5656 | 5.6294 | 0.17141 | 0.082103 | 1 | 0.091869 | 49.7534 | 0.24999 | 30.5823 | 0.11503 | 18.095 | 15 | 0.091723 | 1843.544 | 0
23.4805 | 127.7574 | 68.5911 | 5.6383 | 0.17144 | 0.082201 | 1 | 0.091886 | 49.7437 | 0.24994 | 30.5132 | 0.11505 | 18.0949 | 15 | 0.091739 | 1844.228 | 0
23.5305 | 128.0073 | 68.6169 | 5.6465 | 0.1715 | 0.082291 | 1 | 0.09192 | 49.743 | 0.24994 | 30.4357 | 0.11508 | 18.0948 | 15 | 0.091772 | 1844.922 | 0
23.5805 | 128.2566 | 68.6341 | 5.6511 | 0.17156 | 0.082337 | 1 | 0.091954 | 49.7486 | 0.24997 | 30.3732 | 0.11511 | 18.0948 | 15 | 0.091805 | 1845.386 | 0
23.6305 | 128.5058 | 68.652 | 5.6627 | 0.17161 | 0.082484 | 1 | 0.091979 | 49.7488 | 0.24997 | 30.3198 | 0.11514 | 18.0947 | 15 | 0.09183 | 1845.867 | 0
23.6805 | 128.7555 | 68.6723 | 5.6736 | 0.17164 | 0.082619 | 1 | 0.091996 | 49.7427 | 0.24994 | 30.254 | 0.11517 | 18.0946 | 15 | 0.091846 | 1846.412 | 0
23.7305 | 129.0046 | 68.7138 | 5.6879 | 0.17172 | 0.082776 | 1 | 0.092039 | 49.7349 | 0.2499 | 30.1811 | 0.11521 | 18.0946 | 15 | 0.091887 | 1847.53 | 0
23.7805 | 129.2546 | 68.7284 | 5.7068 | 0.17181 | 0.083035 | 1 | 0.092089 | 49.7508 | 0.24998 | 30.1075 | 0.11525 | 18.0945 | 15 | 0.091936 | 1847.922 | 0
23.8305 | 129.5037 | 68.7432 | 5.7194 | 0.17184 | 0.0832 | 1 | 0.092106 | 49.7486 | 0.24997 | 30.0476 | 0.11528 | 18.0944 | 15 | 0.091951 | 1848.318 | 0
23.8805 | 129.7531 | 68.7468 | 5.718 | 0.17188 | 0.083175 | 1 | 0.092132 | 49.7598 | 0.25002 | 30.0163 | 0.11532 | 18.0944 | 15 | 0.091977 | 1848.417 | 0
23.9305 | 130.0024 | 68.7678 | 5.7233 | 0.1719 | 0.083226 | 1 | 0.09214 | 49.749 | 0.24997 | 29.9551 | 0.11534 | 18.0943 | 15 | 0.091985 | 1848.981 | 0
23.9805 | 130.2513 | 68.7769 | 5.7309 | 0.17193 | 0.083326 | 1 | 0.092157 | 49.7511 | 0.24998 | 29.8945 | 0.11537 | 18.0943 | 15 | 0.092001 | 1849.225 | 0
24.0305 | 130.5011 | 68.7834 | 5.748 | 0.17193 | 0.083567 | 1 | 0.092157 | 49.7454 | 0.24995 | 29.8431 | 0.11539 | 18.0942 | 15 | 0.091999 | 1849.401 | 0
24.0806 | 130.751 | 68.8035 | 5.7587 | 0.17197 | 0.083698 | 1 | 0.092183 | 49.744 | 0.24995 | 29.7806 | 0.11541 | 18.0942 | 15 | 0.092023 | 1849.94 | 0
24.1307 | 131.0005 | 68.8153 | 5.7654 | 0.17203 | 0.083781 | 1 | 0.092217 | 49.7535 | 0.24999 | 29.7213 | 0.11544 | 18.0941 | 15 | 0.092057 | 1850.257 | 0
24.1807 | 131.25 | 68.8222 | 5.7751 | 0.17205 | 0.083913 | 1 | 0.092225 | 49.7525 | 0.24999 | 29.6699 | 0.11546 | 18.094 | 15 | 0.092064 | 1850.444 | 0
24.2307 | 131.4996 | 68.8308 | 5.7828 | 0.17206 | 0.084015 | 1 | 0.092234 | 49.7504 | 0.24998 | 29.6048 | 0.11548 | 18.094 | 15 | 0.092072 | 1850.675 | 0
24.2807 | 131.749 | 68.841 | 5.7971 | 0.17211 | 0.08421 | 1 | 0.092259 | 49.756 | 0.25 | 29.5501 | 0.1155 | 18.0939 | 15 | 0.092096 | 1850.949 | 0
24.3307 | 131.9986 | 68.8423 | 5.8063 | 0.1721 | 0.084342 | 1 | 0.092259 | 49.7545 | 0.25 | 29.4889 | 0.11551 | 18.0939 | 15 | 0.092095 | 1850.984 | 0
24.3807 | 132.2483 | 68.8447 | 5.8151 | 0.1721 | 0.084467 | 1 | 0.092259 | 49.7522 | 0.24999 | 29.4335 | 0.11552 | 18.0938 | 15 | 0.092094 | 1851.048 | 0
24.4307 | 132.4977 | 68.8527 | 5.8232 | 0.1721 | 0.084576 | 1 | 0.092259 | 49.7459 | 0.24995 | 29.3762 | 0.11553 | 18.0938 | 15 | 0.092093 | 1851.263 | 0
24.4807 | 132.7469 | 68.8586 | 5.8313 | 0.17211 | 0.084685 | 1 | 0.092268 | 49.7458 | 0.24995 | 29.3274 | 0.11554 | 18.0937 | 15 | 0.0921 | 1851.421 | 0
24.5307 | 132.9963 | 68.8768 | 5.8321 | 0.17216 | 0.084675 | 1 | 0.092293 | 49.7464 | 0.24996 | 29.2714 | 0.11556 | 18.0936 | 15 | 0.092126 | 1851.91 | 0
24.5807 | 133.2458 | 68.8713 | 5.8392 | 0.17219 | 0.084784 | 1 | 0.09231 | 49.7591 | 0.25002 | 29.216 | 0.11557 | 18.0936 | 15 | 0.092142 | 1851.764 | 0
24.6307 | 133.4953 | 68.8795 | 5.849 | 0.17219 | 0.084916 | 1 | 0.09231 | 49.7525 | 0.24999 | 29.1535 | 0.11558 | 18.0935 | 15 | 0.092141 | 1851.984 | 0
24.6807 | 133.7446 | 68.8948 | 5.8567 | 0.17224 | 0.085009 | 1 | 0.092335 | 49.7548 | 0.25 | 29.1236 | 0.1156 | 18.0935 | 15 | 0.092166 | 1852.396 | 0
24.7307 | 133.9947 | 68.9172 | 5.8517 | 0.17227 | 0.08491 | 1 | 0.092352 | 49.7482 | 0.24997 | 29.0598 | 0.11561 | 18.0934 | 15 | 0.092183 | 1852.997 | 0
24.7807 | 134.2438 | 68.9225 | 5.8541 | 0.17228 | 0.084938 | 1 | 0.092361 | 49.7489 | 0.24997 | 29.0031 | 0.11563 | 18.0934 | 15 | 0.092192 | 1853.139 | 0
24.8307 | 134.4931 | 68.9299 | 5.8488 | 0.17233 | 0.084852 | 1 | 0.092386 | 49.7577 | 0.25001 | 28.9536 | 0.11565 | 18.0933 | 15 | 0.092218 | 1853.338 | 0
24.8807 | 134.7427 | 68.9332 | 5.8478 | 0.17233 | 0.084833 | 1 | 0.092386 | 49.7553 | 0.25 | 28.9067 | 0.11567 | 18.0933 | 15 | 0.092218 | 1853.428 | 0
24.9307 | 134.9919 | 68.9384 | 5.8468 | 0.17233 | 0.084812 | 1 | 0.092386 | 49.7517 | 0.24998 | 28.8761 | 0.11568 | 18.0933 | 15 | 0.092218 | 1853.567 | 0
24.9807 | 135.2414 | 68.9444 | 5.8415 | 0.17234 | 0.084727 | 1 | 0.092386 | 49.7477 | 0.24996 | 28.8247 | 0.11569 | 18.0932 | 15 | 0.092219 | 1853.729 | 0
25.0307 | 135.4906 | 68.9447 | 5.8344 | 0.17234 | 0.084624 | 1 | 0.092386 | 49.7479 | 0.24996 | 28.772 | 0.1157 | 18.0932 | 15 | 0.09222 | 1853.737 | 0
25.0807 | 135.7404 | 68.9453 | 5.828 | 0.17237 | 0.08453 | 1 | 0.092403 | 49.757 | 0.25001 | 28.7231 | 0.11571 | 18.0931 | 15 | 0.092237 | 1853.754 | 0
25.1307 | 135.99 | 68.9463 | 5.8167 | 0.17239 | 0.084365 | 1 | 0.092412 | 49.7616 | 0.25003 | 28.6795 | 0.11572 | 18.0931 | 15 | 0.092247 | 1853.781 | 0
25.1807 | 136.2398 | 68.944 | 5.803 | 0.17239 | 0.08417 | 1 | 0.092412 | 49.7641 | 0.25005 | 28.6359 | 0.11572 | 18.093 | 15 | 0.092249 | 1853.718 | 0
25.2307 | 136.4898 | 68.9401 | 5.7873 | 0.17235 | 0.083947 | 1 | 0.092386 | 49.7541 | 0.25 | 28.5857 | 0.11572 | 18.093 | 15 | 0.092225 | 1853.613 | 0
25.2807 | 136.74 | 68.9494 | 5.7747 | 0.17235 | 0.083753 | 1 | 0.092386 | 49.7482 | 0.24997 | 28.5304 | 0.11572 | 18.0929 | 15 | 0.092226 | 1853.865 | 0
25.3307 | 136.9899 | 68.9454 | 5.7509 | 0.17237 | 0.083413 | 1 | 0.092395 | 49.7571 | 0.25001 | 28.4764 | 0.11572 | 18.0928 | 15 | 0.092238 | 1853.757 | 0
25.3807 | 137.2394 | 68.9634 | 5.7281 | 0.17239 | 0.083061 | 1 | 0.092403 | 49.7502 | 0.24998 | 28.4393 | 0.11573 | 18.0928 | 15 | 0.092249 | 1854.24 | 0
25.4307 | 137.489 | 68.9758 | 5.7038 | 0.17243 | 0.082693 | 1 | 0.09242 | 49.752 | 0.24998 | 28.3891 | 0.11574 | 18.0928 | 15 | 0.092269 | 1854.573 | 0
25.4807 | 137.739 | 68.9839 | 5.6782 | 0.17247 | 0.082312 | 1 | 0.092437 | 49.7569 | 0.25001 | 28.3442 | 0.11575 | 18.0927 | 15 | 0.092289 | 1854.791 | 0
25.5307 | 137.9891 | 68.9906 | 5.6466 | 0.17247 | 0.081846 | 1 | 0.092437 | 49.754 | 0.24999 | 28.2999 | 0.11576 | 18.0927 | 15 | 0.092292 | 1854.972 | 0
25.5807 | 138.2384 | 69.0074 | 5.6173 | 0.17251 | 0.081401 | 1 | 0.092454 | 49.7529 | 0.24999 | 28.2446 | 0.11578 | 18.0926 | 15 | 0.092313 | 1855.422 | 0
25.6307 | 138.488 | 69.0113 | 5.5907 | 0.17253 | 0.081011 | 1 | 0.092463 | 49.7563 | 0.25001 | 28.2048 | 0.11579 | 18.0926 | 15 | 0.092324 | 1855.526 | 0
25.6807 | 138.737 | 69.0243 | 5.5632 | 0.17254 | 0.080598 | 1 | 0.092463 | 49.7486 | 0.24997 | 28.1638 | 0.11581 | 18.0925 | 15 | 0.092327 | 1855.877 | 0
25.7307 | 138.987 | 69.0384 | 5.5265 | 0.17258 | 0.080049 | 1 | 0.09248 | 49.7498 | 0.24997 | 28.1325 | 0.11583 | 18.0925 | 15 | 0.092349 | 1856.258 | 0
25.7807 | 139.2365 | 69.0646 | 5.504 | 0.17263 | 0.079693 | 1 | 0.092505 | 49.7462 | 0.24996 | 28.0928 | 0.11585 | 18.0925 | 15 | 0.092377 | 1856.961 | 0
25.8307 | 139.4858 | 69.0752 | 5.4662 | 0.17265 | 0.079134 | 1 | 0.092514 | 49.7454 | 0.24995 | 28.0414 | 0.11587 | 18.0924 | 15 | 0.092389 | 1857.246 | 0
25.8807 | 139.7356 | 69.0877 | 5.4354 | 0.17271 | 0.078673 | 1 | 0.092539 | 49.752 | 0.24998 | 28.0075 | 0.11589 | 18.0924 | 15 | 0.092418 | 1857.581 | 0
25.9307 | 139.9852 | 69.0986 | 5.3996 | 0.17272 | 0.078143 | 1 | 0.092539 | 49.7463 | 0.24996 | 27.971 | 0.11592 | 18.0923 | 15 | 0.092422 | 1857.874 | 0
25.9807 | 140.2346 | 69.1174 | 5.3662 | 0.17277 | 0.077639 | 1 | 0.092565 | 49.7484 | 0.24997 | 27.9359 | 0.11594 | 18.0923 | 15 | 0.092452 | 1858.381 | 0
26.0307 | 140.4844 | 69.1274 | 5.3346 | 0.17281 | 0.077171 | 1 | 0.092582 | 49.7523 | 0.24999 | 27.9027 | 0.11596 | 18.0923 | 15 | 0.092472 | 1858.649 | 0
26.0807 | 140.7333 | 69.144 | 5.2997 | 0.17283 | 0.076648 | 1 | 0.09259 | 49.747 | 0.24996 | 27.8551 | 0.11598 | 18.0922 | 15 | 0.092484 | 1859.095 | 0
26.1307 | 140.9835 | 69.1556 | 5.2623 | 0.17289 | 0.076093 | 1 | 0.092616 | 49.7545 | 0.25 | 27.8265 | 0.11601 | 18.0922 | 15 | 0.092514 | 1859.408 | 0
26.1807 | 141.2334 | 69.1669 | 5.2231 | 0.1729 | 0.075514 | 1 | 0.092616 | 49.7487 | 0.24997 | 27.7919 | 0.11603 | 18.0922 | 15 | 0.092518 | 1859.711 | 0
26.2308 | 141.4836 | 69.1853 | 5.1915 | 0.17292 | 0.075038 | 1 | 0.092624 | 49.7418 | 0.24993 | 27.7463 | 0.11605 | 18.0921 | 15 | 0.09253 | 1860.206 | 0
26.2808 | 141.7334 | 69.1962 | 5.1588 | 0.17299 | 0.074553 | 1 | 0.092658 | 49.7542 | 0.25 | 27.7157 | 0.11607 | 18.0921 | 15 | 0.092568 | 1860.498 | 0
26.3308 | 141.9842 | 69.1995 | 5.1199 | 0.17301 | 0.073988 | 1 | 0.092667 | 49.7585 | 0.25002 | 27.6806 | 0.1161 | 18.0921 | 15 | 0.09258 | 1860.588 | 0
26.3808 | 142.2339 | 69.2266 | 5.0931 | 0.17305 | 0.073571 | 1 | 0.092684 | 49.7497 | 0.24997 | 27.6291 | 0.11612 | 18.092 | 15 | 0.0926 | 1861.316 | 0
26.4308 | 142.4838 | 69.2337 | 5.0551 | 0.17307 | 0.073015 | 1 | 0.092692 | 49.7513 | 0.24998 | 27.6037 | 0.11614 | 18.092 | 15 | 0.092612 | 1861.508 | 0
26.4808 | 142.7333 | 69.2463 | 5.0175 | 0.17311 | 0.072459 | 1 | 0.092709 | 49.7534 | 0.24999 | 27.5614 | 0.11617 | 18.0919 | 15 | 0.092633 | 1861.848 | 0
26.5308 | 142.983 | 69.2684 | 4.9869 | 0.17316 | 0.071994 | 1 | 0.092735 | 49.753 | 0.24999 | 27.5125 | 0.11619 | 18.0919 | 15 | 0.092662 | 1862.44 | 0
26.5808 | 143.2327 | 69.29 | 4.9638 | 0.17318 | 0.071639 | 1 | 0.092743 | 49.7434 | 0.24994 | 27.4826 | 0.11621 | 18.0919 | 15 | 0.092673 | 1863.021 | 0
26.6308 | 143.4822 | 69.3212 | 4.9294 | 0.17325 | 0.071109 | 1 | 0.092777 | 49.7412 | 0.24993 | 27.4441 | 0.11624 | 18.0918 | 15 | 0.092711 | 1863.861 | 0
26.6808 | 143.7316 | 69.3437 | 4.906 | 0.17334 | 0.07075 | 1 | 0.09282 | 49.7492 | 0.24997 | 27.4187 | 0.11628 | 18.0918 | 15 | 0.092756 | 1864.465 | 0
26.7308 | 143.9809 | 69.3522 | 4.8619 | 0.1734 | 0.070104 | 1 | 0.092846 | 49.7592 | 0.25002 | 27.3998 | 0.11631 | 18.0918 | 15 | 0.092786 | 1864.693 | 0
26.7808 | 144.2305 | 69.3662 | 4.8321 | 0.1734 | 0.069661 | 1 | 0.092846 | 49.7508 | 0.24998 | 27.3653 | 0.11635 | 18.0917 | 15 | 0.092789 | 1865.07 | 0
26.8308 | 144.48 | 69.3712 | 4.8123 | 0.1734 | 0.06937 | 1 | 0.092846 | 49.7482 | 0.24997 | 27.3334 | 0.11637 | 18.0917 | 15 | 0.092791 | 1865.204 | 0
26.8808 | 144.7297 | 69.3856 | 4.7879 | 0.17344 | 0.069004 | 1 | 0.092863 | 49.7483 | 0.24997 | 27.3054 | 0.11639 | 18.0917 | 15 | 0.09281 | 1865.592 | 0
26.9308 | 144.979 | 69.3987 | 4.7611 | 0.17346 | 0.068605 | 1 | 0.092871 | 49.7449 | 0.24995 | 27.28 | 0.11641 | 18.0917 | 15 | 0.092821 | 1865.944 | 0
26.9308 | 144.979 | 69.3987 | 4.7611 | 0.17346 | 0.068605 | 1 | 0.092871 | 49.7449 | 0.24995 | 27.28 | 0.11641 | 18.0917 | 15 | 0.092821 | 1865.944 | 0