## KIP_06_01_101121
CLOSED
Version | 2
Language | English
Run | 1
RunSerial | 3012
Instrument | DMA Q800 V21.3 Build 96
Module | DMA Multi-Frequency - Strain
Operator
File | \\P300191543b\ta\Data\DMA\KIP_04_03_091121.002
ProcName | Yontan Tg at 1 Hz
InstSerial | 0800-1800
Clamp | 3-Point Bending
Sample | KIP_06_01_101121
Geometry | Rectangular (Length, Width, Thickness)
GeomFactor | 36.4192 1/mm 0.0505 1/mm 1.8380 1/mm²
Size | 15 | 3.03 | 2.01 | mm
SampParams | 0.44
Method | Yontan Tg at 1 Hz
Comment
Xcomment | Air Bearing Gas: Air
Text
FreqTab | 1.00,
Multiplex | None
InstCalDate | Electronics: 2020-05-07 15:33:06 0.0001
InstCalDate | Force: 2020-09-07 07:00:09 0.0032 Enabled
InstCalDate | Dynamic: 2020-05-10 08:37:24 0.0911 Enabled
InstCalDate | Clamp Date: 2021-11-09 08:04:19
InstCalDate | Clamp Mass: 44.5 gm
InstCalDate | Clamp Offset: 0.00 mm
InstCalDate | Clamp Compliance: 0.609 um/N
TempCal | 0 | pts
Settings | OscStrain 0.2500 StaticF 0.0100 ForceTrack 125.0 % MinOscF 0.0000 StabCyc 4 AvgCyc 3 StoreStable AutoZero LengthFixed
Controls | Gas 1 Event Off Sampling 1.0
AutoAnalysis | Off
MacroFile
Nsig | 17
Sig1 | Time (min)
Sig2 | Temperature (°C)
Sig3 | Storage Modulus (MPa)
Sig4 | Loss Modulus (MPa)
Sig5 | Stress (MPa)
Sig6 | Tan Delta
Sig7 | Frequency (Hz)
Sig8 | Drive Force (N)
Sig9 | Amplitude (µm)
Sig10 | Strain (%)
Sig11 | Displacement (µm)
Sig12 | Static Force (N)
Sig13 | Position (mm)
Sig14 | Length (mm)
Sig15 | Force (N)
Sig16 | Stiffness (N/m)
Sig17 | GCA Pressure (kPa gauge)
Date | 2021-11-10
Time | 8:57
OrgMethod | 1: Equilibrate at 30.00 °C
OrgMethod | 2: Isothermal for 3.00 min
OrgMethod | 3: Data storage On
OrgMethod | 4: Ramp 5.00 °C/min to 150.00 °C
OrgMethod | 5: Data storage Off
OrgMethod | 6: Event state On
OrgMethod | 7: Ramp 5.00 °C/min to 30.00 °C
OrgMethod | 8: Event state Off
OrgFile | \\P300191543b\ta\Data\DMA\KIP_06_01_101121.002
StartOfData
Time (min) | Temperature (°C) | Storage Modulus (MPa) | Loss Modulus (MPa) | Stress (MPa) | Tan Delta | Frequency (Hz) | Drive Force (N) | Amplitude (µm) | Strain (%) | Displacement (µm) | Static Force (N) | Position (mm) | Length (mm) | Force (N) | Stiffness (N/m) | GCA Pressure (kPa gauge)
0.020389 | 30.3186 | 1398.123 | 82.7735 | 3.4954 | 0.059203 | 1 | 1.8615 | 49.5377 | 0.25001 | -3.5156 | 2.3239 | 18.0933 | 15 | 1.9017 | 38389.73 | 0
0.070167 | 30.3223 | 1398.094 | 82.7353 | 3.4954 | 0.059177 | 1 | 1.8614 | 49.5378 | 0.25001 | -3.4869 | 2.3238 | 18.0933 | 15 | 1.9017 | 38388.92 | 0
0.12017 | 30.3263 | 1398.014 | 82.6546 | 3.4951 | 0.059123 | 1 | 1.8613 | 49.5377 | 0.25001 | -3.4588 | 2.3237 | 18.0933 | 15 | 1.9016 | 38386.75 | 0
0.17017 | 30.3287 | 1397.957 | 82.6138 | 3.4949 | 0.059096 | 1 | 1.8612 | 49.5367 | 0.25 | -3.4301 | 2.3236 | 18.0933 | 15 | 1.9015 | 38385.17 | 0
0.22017 | 30.3297 | 1397.904 | 82.558 | 3.4949 | 0.059058 | 1 | 1.8612 | 49.5387 | 0.25001 | -3.4027 | 2.3235 | 18.0934 | 15 | 1.9015 | 38383.7 | 0
0.27017 | 30.332 | 1397.841 | 82.5199 | 3.4947 | 0.059034 | 1 | 1.8611 | 49.5379 | 0.25001 | -3.3753 | 2.3234 | 18.0934 | 15 | 1.9014 | 38381.99 | 0
0.32017 | 30.3306 | 1397.801 | 82.4642 | 3.4945 | 0.058996 | 1 | 1.861 | 49.5363 | 0.25 | -3.3485 | 2.3233 | 18.0934 | 15 | 1.9012 | 38380.89 | 0
0.37017 | 30.3306 | 1397.768 | 82.3946 | 3.4945 | 0.058947 | 1 | 1.861 | 49.5376 | 0.25001 | -3.3218 | 2.3232 | 18.0934 | 15 | 1.9013 | 38379.98 | 0
0.42017 | 30.3294 | 1397.714 | 82.3281 | 3.4944 | 0.058902 | 1 | 1.8609 | 49.5376 | 0.25001 | -3.2957 | 2.3231 | 18.0935 | 15 | 1.9012 | 38378.48 | 0
0.47017 | 30.3272 | 1397.637 | 82.267 | 3.4942 | 0.058862 | 1 | 1.8608 | 49.5384 | 0.25001 | -3.2702 | 2.323 | 18.0935 | 15 | 1.9011 | 38376.37 | 0
0.52017 | 30.325 | 1397.608 | 82.2415 | 3.4941 | 0.058844 | 1 | 1.8607 | 49.5374 | 0.25001 | -3.2448 | 2.323 | 18.0935 | 15 | 1.901 | 38375.6 | 0
0.57022 | 30.3223 | 1397.574 | 82.1846 | 3.4941 | 0.058805 | 1 | 1.8607 | 49.5387 | 0.25001 | -3.2194 | 2.3229 | 18.0935 | 15 | 1.901 | 38374.65 | 0
0.62033 | 30.319 | 1397.523 | 82.1346 | 3.4939 | 0.058772 | 1 | 1.8606 | 49.5375 | 0.25001 | -3.1952 | 2.3228 | 18.0936 | 15 | 1.9009 | 38373.25 | 0
0.67033 | 30.3151 | 1397.495 | 82.0762 | 3.4938 | 0.058731 | 1 | 1.8606 | 49.5376 | 0.25001 | -3.1711 | 2.3227 | 18.0936 | 15 | 1.9009 | 38372.47 | 0
0.72033 | 30.3108 | 1397.404 | 82.0205 | 3.4936 | 0.058695 | 1 | 1.8605 | 49.5378 | 0.25001 | -3.1476 | 2.3226 | 18.0936 | 15 | 1.9008 | 38369.98 | 0
0.77033 | 30.3063 | 1397.361 | 81.9908 | 3.4935 | 0.058675 | 1 | 1.8604 | 49.5373 | 0.25001 | -3.1241 | 2.3226 | 18.0936 | 15 | 1.9007 | 38368.8 | 0
0.82033 | 30.3014 | 1397.301 | 81.9404 | 3.4933 | 0.058642 | 1 | 1.8603 | 49.5375 | 0.25001 | -3.1006 | 2.3225 | 18.0937 | 15 | 1.9006 | 38367.14 | 0
0.87033 | 30.2967 | 1397.257 | 81.8911 | 3.4933 | 0.058608 | 1 | 1.8603 | 49.5381 | 0.25001 | -3.0791 | 2.3224 | 18.0937 | 15 | 1.9006 | 38365.94 | 0
0.92033 | 30.291 | 1397.267 | 81.8231 | 3.4933 | 0.058559 | 1 | 1.8603 | 49.5378 | 0.25001 | -3.0576 | 2.3223 | 18.0937 | 15 | 1.9006 | 38366.22 | 0
0.97033 | 30.286 | 1397.218 | 81.7748 | 3.4931 | 0.058527 | 1 | 1.8602 | 49.5366 | 0.25 | -3.0347 | 2.3223 | 18.0937 | 15 | 1.9005 | 38364.87 | 0
1.0203 | 30.281 | 1397.191 | 81.7507 | 3.4931 | 0.058511 | 1 | 1.8602 | 49.5376 | 0.25001 | -3.0132 | 2.3222 | 18.0938 | 15 | 1.9005 | 38364.14 | 0
1.0703 | 30.2745 | 1397.152 | 81.7017 | 3.493 | 0.058477 | 1 | 1.8601 | 49.5381 | 0.25001 | -2.9917 | 2.3221 | 18.0938 | 15 | 1.9004 | 38363.05 | 0
1.1203 | 30.2684 | 1397.138 | 81.7028 | 3.4929 | 0.058479 | 1 | 1.8601 | 49.5365 | 0.25 | -2.9708 | 2.3221 | 18.0938 | 15 | 1.9004 | 38362.69 | 0
1.1703 | 30.2619 | 1397.112 | 81.6852 | 3.4929 | 0.058467 | 1 | 1.8601 | 49.5374 | 0.25001 | -2.9493 | 2.322 | 18.0938 | 15 | 1.9004 | 38361.98 | 0
1.2203 | 30.2557 | 1397.08 | 81.646 | 3.4927 | 0.05844 | 1 | 1.86 | 49.5366 | 0.25 | -2.9272 | 2.322 | 18.0938 | 15 | 1.9003 | 38361.09 | 0
1.2703 | 30.2491 | 1397.073 | 81.6319 | 3.4927 | 0.058431 | 1 | 1.8599 | 49.5358 | 0.25 | -2.9076 | 2.3219 | 18.0939 | 15 | 1.9002 | 38360.89 | 0
1.3203 | 30.2428 | 1397.044 | 81.5873 | 3.4927 | 0.0584 | 1 | 1.8599 | 49.5369 | 0.25 | -2.8854 | 2.3219 | 18.0939 | 15 | 1.9002 | 38360.11 | 0
1.3703 | 30.2368 | 1397.009 | 81.5591 | 3.4927 | 0.058381 | 1 | 1.8599 | 49.5382 | 0.25001 | -2.8646 | 2.3219 | 18.0939 | 15 | 1.9002 | 38359.12 | 0
1.4203 | 30.2308 | 1396.974 | 81.5124 | 3.4925 | 0.058349 | 1 | 1.8598 | 49.5365 | 0.25 | -2.845 | 2.3218 | 18.0939 | 15 | 1.9001 | 38358.18 | 0
1.4703 | 30.2255 | 1396.954 | 81.4753 | 3.4925 | 0.058324 | 1 | 1.8598 | 49.5372 | 0.25001 | -2.8248 | 2.3218 | 18.0939 | 15 | 1.9001 | 38357.62 | 0
1.5203 | 30.2195 | 1396.92 | 81.3951 | 3.4925 | 0.058268 | 1 | 1.8598 | 49.5386 | 0.25001 | -2.8053 | 2.3217 | 18.094 | 15 | 1.9001 | 38356.69 | 0
1.5703 | 30.2139 | 1396.907 | 81.3787 | 3.4923 | 0.058256 | 1 | 1.8597 | 49.536 | 0.25 | -2.7857 | 2.3217 | 18.094 | 15 | 1.9 | 38356.34 | 0
1.6203 | 30.2083 | 1396.868 | 81.3199 | 3.4923 | 0.058216 | 1 | 1.8597 | 49.5375 | 0.25001 | -2.7674 | 2.3216 | 18.094 | 15 | 1.9 | 38355.26 | 0
1.6703 | 30.2024 | 1396.837 | 81.2863 | 3.4922 | 0.058193 | 1 | 1.8597 | 49.5376 | 0.25001 | -2.7485 | 2.3216 | 18.094 | 15 | 1.9 | 38354.41 | 0
1.7203 | 30.1974 | 1396.831 | 81.2684 | 3.492 | 0.058181 | 1 | 1.8596 | 49.5358 | 0.25 | -2.7303 | 2.3215 | 18.094 | 15 | 1.8999 | 38354.24 | 0
1.7703 | 30.1924 | 1396.796 | 81.2344 | 3.4921 | 0.058158 | 1 | 1.8596 | 49.5371 | 0.25 | -2.7114 | 2.3215 | 18.094 | 15 | 1.8999 | 38353.28 | 0
1.8203 | 30.1879 | 1396.794 | 81.1879 | 3.4921 | 0.058124 | 1 | 1.8596 | 49.5372 | 0.25001 | -2.6931 | 2.3215 | 18.0941 | 15 | 1.8999 | 38353.25 | 0
1.8703 | 30.1832 | 1396.77 | 81.171 | 3.4921 | 0.058113 | 1 | 1.8596 | 49.5381 | 0.25001 | -2.6749 | 2.3214 | 18.0941 | 15 | 1.8999 | 38352.58 | 0
1.9203 | 30.1785 | 1396.768 | 81.1746 | 3.4921 | 0.058116 | 1 | 1.8596 | 49.5382 | 0.25001 | -2.6573 | 2.3214 | 18.0941 | 15 | 1.8999 | 38352.51 | 0
1.9703 | 30.1746 | 1396.743 | 81.1271 | 3.492 | 0.058083 | 1 | 1.8596 | 49.5382 | 0.25001 | -2.639 | 2.3214 | 18.0941 | 15 | 1.8999 | 38351.84 | 0
2.0203 | 30.1704 | 1396.746 | 81.1034 | 3.4919 | 0.058066 | 1 | 1.8595 | 49.536 | 0.25 | -2.6214 | 2.3213 | 18.0941 | 15 | 1.8998 | 38351.92 | 0
2.0703 | 30.1659 | 1396.706 | 81.0533 | 3.4919 | 0.058032 | 1 | 1.8595 | 49.5376 | 0.25001 | -2.6038 | 2.3213 | 18.0942 | 15 | 1.8998 | 38350.81 | 0
2.1203 | 30.1615 | 1396.682 | 80.9954 | 3.4918 | 0.057991 | 1 | 1.8594 | 49.5375 | 0.25001 | -2.5862 | 2.3213 | 18.0942 | 15 | 1.8998 | 38350.16 | 0
2.1703 | 30.1576 | 1396.673 | 80.9628 | 3.4917 | 0.057968 | 1 | 1.8594 | 49.5359 | 0.25 | -2.5686 | 2.3213 | 18.0942 | 15 | 1.8997 | 38349.9 | 0
2.2203 | 30.1541 | 1396.653 | 80.9212 | 3.4917 | 0.057939 | 1 | 1.8594 | 49.5366 | 0.25 | -2.5523 | 2.3212 | 18.0942 | 15 | 1.8997 | 38349.37 | 0
2.2703 | 30.1507 | 1396.64 | 80.9086 | 3.4917 | 0.057931 | 1 | 1.8594 | 49.5371 | 0.25 | -2.5354 | 2.3212 | 18.0942 | 15 | 1.8997 | 38349 | 0
2.3203 | 30.1473 | 1396.629 | 80.8861 | 3.4917 | 0.057915 | 1 | 1.8594 | 49.5375 | 0.25001 | -2.5185 | 2.3212 | 18.0942 | 15 | 1.8997 | 38348.7 | 0
2.3703 | 30.1438 | 1396.604 | 80.8382 | 3.4917 | 0.057882 | 1 | 1.8594 | 49.5385 | 0.25001 | -2.5022 | 2.3211 | 18.0943 | 15 | 1.8997 | 38348.02 | 0
2.4203 | 30.1413 | 1396.609 | 80.8146 | 3.4915 | 0.057865 | 1 | 1.8593 | 49.5353 | 0.25 | -2.4859 | 2.3211 | 18.0943 | 15 | 1.8996 | 38348.14 | 0
2.4703 | 30.1375 | 1396.569 | 80.783 | 3.4915 | 0.057844 | 1 | 1.8593 | 49.5368 | 0.25 | -2.4689 | 2.3211 | 18.0943 | 15 | 1.8996 | 38347.06 | 0
2.5203 | 30.1352 | 1396.564 | 80.7736 | 3.4915 | 0.057837 | 1 | 1.8593 | 49.537 | 0.25 | -2.4533 | 2.3211 | 18.0943 | 15 | 1.8996 | 38346.92 | 0
2.5703 | 30.1324 | 1396.554 | 80.7547 | 3.4915 | 0.057824 | 1 | 1.8593 | 49.5373 | 0.25001 | -2.4364 | 2.321 | 18.0943 | 15 | 1.8996 | 38346.66 | 0
2.6203 | 30.1295 | 1396.561 | 80.7096 | 3.4915 | 0.057792 | 1 | 1.8593 | 49.5372 | 0.25 | -2.4207 | 2.321 | 18.0943 | 15 | 1.8996 | 38346.84 | 0
2.6704 | 30.1267 | 1396.54 | 80.689 | 3.4915 | 0.057778 | 1 | 1.8593 | 49.538 | 0.25001 | -2.4044 | 2.321 | 18.0944 | 15 | 1.8996 | 38346.25 | 0
2.7205 | 30.1243 | 1396.553 | 80.6945 | 3.4915 | 0.057781 | 1 | 1.8593 | 49.5375 | 0.25001 | -2.3888 | 2.321 | 18.0944 | 15 | 1.8996 | 38346.62 | 0
2.7705 | 30.1217 | 1396.515 | 80.6592 | 3.4914 | 0.057758 | 1 | 1.8592 | 49.5379 | 0.25001 | -2.3725 | 2.321 | 18.0944 | 15 | 1.8996 | 38345.58 | 0
2.8205 | 30.1193 | 1396.502 | 80.63 | 3.4913 | 0.057737 | 1 | 1.8591 | 49.5364 | 0.25 | -2.3582 | 2.3209 | 18.0944 | 15 | 1.8995 | 38345.2 | 0
2.8705 | 30.1173 | 1396.467 | 80.6125 | 3.4913 | 0.057726 | 1 | 1.8591 | 49.5376 | 0.25001 | -2.3425 | 2.3209 | 18.0944 | 15 | 1.8995 | 38344.26 | 0
2.9205 | 30.1153 | 1396.461 | 80.5754 | 3.4913 | 0.0577 | 1 | 1.8591 | 49.5379 | 0.25001 | -2.3269 | 2.3209 | 18.0944 | 15 | 1.8995 | 38344.08 | 0
2.9705 | 30.1136 | 1396.443 | 80.5335 | 3.4913 | 0.05767 | 1 | 1.8591 | 49.5386 | 0.25001 | -2.3119 | 2.3209 | 18.0944 | 15 | 1.8995 | 38343.6 | 0
3.0205 | 30.1115 | 1396.43 | 80.5184 | 3.4911 | 0.05766 | 1 | 1.859 | 49.5361 | 0.25 | -2.2963 | 2.3208 | 18.0945 | 15 | 1.8994 | 38343.23 | 0
3.0705 | 30.1109 | 1396.402 | 80.5057 | 3.4911 | 0.057652 | 1 | 1.859 | 49.5371 | 0.25 | -2.2813 | 2.3208 | 18.0945 | 15 | 1.8994 | 38342.46 | 0
3.1205 | 30.1168 | 1396.391 | 80.4671 | 3.4911 | 0.057625 | 1 | 1.859 | 49.5375 | 0.25001 | -2.2669 | 2.3208 | 18.0945 | 15 | 1.8994 | 38342.16 | 0
3.1705 | 30.1358 | 1396.366 | 80.4399 | 3.4911 | 0.057607 | 1 | 1.859 | 49.5384 | 0.25001 | -2.2539 | 2.3208 | 18.0945 | 15 | 1.8994 | 38341.48 | 0
3.2205 | 30.1676 | 1396.326 | 80.4231 | 3.4909 | 0.057596 | 1 | 1.8589 | 49.5368 | 0.25 | -2.2428 | 2.3207 | 18.0945 | 15 | 1.8993 | 38340.4 | 0
3.2705 | 30.2097 | 1396.286 | 80.4033 | 3.4909 | 0.057584 | 1 | 1.8589 | 49.5382 | 0.25001 | -2.2324 | 2.3207 | 18.0945 | 15 | 1.8993 | 38339.28 | 0
3.3205 | 30.2624 | 1396.226 | 80.3837 | 3.4908 | 0.057572 | 1 | 1.8589 | 49.5394 | 0.25002 | -2.2232 | 2.3206 | 18.0945 | 15 | 1.8992 | 38337.62 | 0
3.3705 | 30.3242 | 1396.181 | 80.3143 | 3.4907 | 0.057524 | 1 | 1.8588 | 49.539 | 0.25001 | -2.216 | 2.3206 | 18.0945 | 15 | 1.8991 | 38336.39 | 0
3.4205 | 30.3933 | 1396.107 | 80.2715 | 3.4902 | 0.057497 | 1 | 1.8586 | 49.5356 | 0.25 | -2.2095 | 2.3205 | 18.0946 | 15 | 1.8989 | 38334.37 | 0
3.4705 | 30.4715 | 1395.988 | 80.2028 | 3.4902 | 0.057452 | 1 | 1.8585 | 49.5388 | 0.25001 | -2.2055 | 2.3204 | 18.0946 | 15 | 1.8989 | 38331.1 | 0
3.5205 | 30.5583 | 1395.882 | 80.156 | 3.4899 | 0.057423 | 1 | 1.8584 | 49.5385 | 0.25001 | -2.2035 | 2.3203 | 18.0946 | 15 | 1.8987 | 38328.2 | 0
3.5705 | 30.6542 | 1395.765 | 80.0972 | 3.4896 | 0.057386 | 1 | 1.8582 | 49.5387 | 0.25001 | -2.2027 | 2.3202 | 18.0946 | 15 | 1.8986 | 38324.97 | 0
3.6205 | 30.7595 | 1395.617 | 80.0325 | 3.4892 | 0.057346 | 1 | 1.858 | 49.5378 | 0.25001 | -2.2026 | 2.32 | 18.0946 | 15 | 1.8983 | 38320.91 | 0
3.6705 | 30.8725 | 1395.438 | 79.96 | 3.4889 | 0.057301 | 1 | 1.8578 | 49.5401 | 0.25002 | -2.2038 | 2.3198 | 18.0946 | 15 | 1.8982 | 38316 | 0
3.7205 | 30.9942 | 1395.248 | 79.9105 | 3.4884 | 0.057273 | 1 | 1.8576 | 49.5397 | 0.25002 | -2.207 | 2.3196 | 18.0946 | 15 | 1.8979 | 38310.78 | 0
3.7705 | 31.1232 | 1395.039 | 79.8319 | 3.4878 | 0.057226 | 1 | 1.8573 | 49.5389 | 0.25001 | -2.2107 | 2.3194 | 18.0946 | 15 | 1.8976 | 38305.04 | 0
3.8205 | 31.2594 | 1394.762 | 79.7689 | 3.4872 | 0.057192 | 1 | 1.857 | 49.5406 | 0.25002 | -2.2151 | 2.3191 | 18.0945 | 15 | 1.8973 | 38297.42 | 0
3.8705 | 31.4025 | 1394.478 | 79.7294 | 3.4865 | 0.057175 | 1 | 1.8566 | 49.5403 | 0.25002 | -2.2195 | 2.3188 | 18.0945 | 15 | 1.8969 | 38289.63 | 0
3.9205 | 31.5517 | 1394.152 | 79.6672 | 3.4858 | 0.057144 | 1 | 1.8562 | 49.5426 | 0.25003 | -2.2257 | 2.3184 | 18.0945 | 15 | 1.8965 | 38280.69 | 0
3.9705 | 31.7064 | 1393.797 | 79.6232 | 3.4849 | 0.057127 | 1 | 1.8557 | 49.5418 | 0.25003 | -2.2327 | 2.318 | 18.0945 | 15 | 1.896 | 38270.93 | 0
4.0205 | 31.8678 | 1393.412 | 79.5904 | 3.4839 | 0.057119 | 1 | 1.8553 | 49.5419 | 0.25003 | -2.2408 | 2.3175 | 18.0945 | 15 | 1.8955 | 38260.38 | 0
4.0705 | 32.0335 | 1392.989 | 79.5458 | 3.4829 | 0.057104 | 1 | 1.8547 | 49.5425 | 0.25003 | -2.2496 | 2.317 | 18.0945 | 15 | 1.8949 | 38248.75 | 0
4.1205 | 32.2048 | 1392.522 | 79.4978 | 3.4818 | 0.057089 | 1 | 1.8541 | 49.5435 | 0.25004 | -2.261 | 2.3164 | 18.0945 | 15 | 1.8943 | 38235.92 | 0
4.1705 | 32.3799 | 1392.04 | 79.449 | 3.4806 | 0.057074 | 1 | 1.8535 | 49.543 | 0.25003 | -2.2723 | 2.3158 | 18.0945 | 15 | 1.8937 | 38222.7 | 0
4.2205 | 32.5607 | 1391.522 | 79.4079 | 3.4793 | 0.057065 | 1 | 1.8529 | 49.5438 | 0.25004 | -2.285 | 2.3151 | 18.0945 | 15 | 1.893 | 38208.47 | 0
4.2705 | 32.7445 | 1391 | 79.3737 | 3.478 | 0.057062 | 1 | 1.8522 | 49.5436 | 0.25004 | -2.2982 | 2.3144 | 18.0945 | 15 | 1.8923 | 38194.13 | 0
4.3205 | 32.9335 | 1390.421 | 79.3252 | 3.4767 | 0.057051 | 1 | 1.8515 | 49.5455 | 0.25005 | -2.3114 | 2.3136 | 18.0944 | 15 | 1.8916 | 38178.24 | 0
4.3705 | 33.1242 | 1389.798 | 79.2684 | 3.4752 | 0.057036 | 1 | 1.8507 | 49.5459 | 0.25005 | -2.3259 | 2.3128 | 18.0944 | 15 | 1.8907 | 38161.15 | 0
4.4205 | 33.3203 | 1389.162 | 79.2228 | 3.4736 | 0.057029 | 1 | 1.8498 | 49.5457 | 0.25005 | -2.3416 | 2.3119 | 18.0944 | 15 | 1.8899 | 38143.67 | 0
4.4705 | 33.5179 | 1388.477 | 79.1893 | 3.472 | 0.057033 | 1 | 1.849 | 49.5471 | 0.25006 | -2.3573 | 2.311 | 18.0944 | 15 | 1.889 | 38124.87 | 0
4.5205 | 33.7195 | 1387.813 | 79.1424 | 3.4702 | 0.057027 | 1 | 1.8481 | 49.5458 | 0.25005 | -2.375 | 2.31 | 18.0944 | 15 | 1.888 | 38106.63 | 0
4.5705 | 33.9234 | 1387.135 | 79.1244 | 3.4685 | 0.057042 | 1 | 1.8472 | 49.546 | 0.25005 | -2.3926 | 2.309 | 18.0944 | 15 | 1.8871 | 38088 | 0
4.6205 | 34.1306 | 1386.424 | 79.0995 | 3.4668 | 0.057053 | 1 | 1.8463 | 49.5474 | 0.25006 | -2.4115 | 2.308 | 18.0943 | 15 | 1.8862 | 38068.48 | 0
4.6705 | 34.3399 | 1385.687 | 79.0554 | 3.465 | 0.057051 | 1 | 1.8454 | 49.5476 | 0.25006 | -2.4317 | 2.3069 | 18.0943 | 15 | 1.8852 | 38048.26 | 0
4.7206 | 34.5513 | 1384.931 | 79.0056 | 3.463 | 0.057047 | 1 | 1.8444 | 49.5465 | 0.25005 | -2.4512 | 2.3058 | 18.0943 | 15 | 1.8841 | 38027.5 | 0
4.7707 | 34.7651 | 1384.141 | 78.9628 | 3.4611 | 0.057048 | 1 | 1.8434 | 49.5476 | 0.25006 | -2.4713 | 2.3047 | 18.0943 | 15 | 1.8831 | 38005.8 | 0
4.8207 | 34.9813 | 1383.326 | 78.9296 | 3.4592 | 0.057058 | 1 | 1.8424 | 49.5496 | 0.25007 | -2.4914 | 2.3035 | 18.0943 | 15 | 1.8821 | 37983.44 | 0
4.8707 | 35.199 | 1382.517 | 78.9054 | 3.4571 | 0.057074 | 1 | 1.8413 | 49.5482 | 0.25006 | -2.5115 | 2.3023 | 18.0942 | 15 | 1.8809 | 37961.22 | 0
4.9207 | 35.4183 | 1381.681 | 78.8671 | 3.4551 | 0.057081 | 1 | 1.8402 | 49.5489 | 0.25006 | -2.5303 | 2.301 | 18.0942 | 15 | 1.8798 | 37938.25 | 0
4.9707 | 35.6399 | 1380.821 | 78.8365 | 3.4529 | 0.057094 | 1 | 1.8391 | 49.5484 | 0.25006 | -2.551 | 2.2997 | 18.0942 | 15 | 1.8786 | 37914.64 | 0
5.0207 | 35.8631 | 1379.94 | 78.8232 | 3.4508 | 0.057121 | 1 | 1.838 | 49.5496 | 0.25007 | -2.571 | 2.2984 | 18.0942 | 15 | 1.8775 | 37890.47 | 0
5.0707 | 36.0869 | 1379.053 | 78.8016 | 3.4486 | 0.057142 | 1 | 1.8368 | 49.55 | 0.25007 | -2.5904 | 2.2971 | 18.0942 | 15 | 1.8763 | 37866.11 | 0
5.1207 | 36.314 | 1378.131 | 78.7482 | 3.4463 | 0.057141 | 1 | 1.8357 | 49.5507 | 0.25007 | -2.6097 | 2.2957 | 18.0941 | 15 | 1.875 | 37840.8 | 0
5.1707 | 36.54 | 1377.231 | 78.7288 | 3.444 | 0.057165 | 1 | 1.8345 | 49.5495 | 0.25007 | -2.6297 | 2.2943 | 18.0941 | 15 | 1.8738 | 37816.08 | 0
5.2207 | 36.7689 | 1376.315 | 78.6751 | 3.4417 | 0.057164 | 1 | 1.8333 | 49.55 | 0.25007 | -2.6509 | 2.2928 | 18.0941 | 15 | 1.8725 | 37790.92 | 0
5.2707 | 36.9983 | 1375.39 | 78.6563 | 3.4394 | 0.057188 | 1 | 1.8321 | 49.5497 | 0.25007 | -2.6715 | 2.2914 | 18.0941 | 15 | 1.8713 | 37765.52 | 0
5.3207 | 37.2287 | 1374.423 | 78.6234 | 3.4371 | 0.057205 | 1 | 1.8309 | 49.551 | 0.25007 | -2.6921 | 2.2899 | 18.094 | 15 | 1.87 | 37738.97 | 0
5.3707 | 37.4605 | 1373.453 | 78.6115 | 3.4347 | 0.057236 | 1 | 1.8296 | 49.5513 | 0.25008 | -2.7114 | 2.2884 | 18.094 | 15 | 1.8687 | 37712.34 | 0
5.4207 | 37.6931 | 1372.481 | 78.5891 | 3.4322 | 0.057261 | 1 | 1.8283 | 49.5506 | 0.25007 | -2.7307 | 2.2869 | 18.094 | 15 | 1.8673 | 37685.65 | 0
5.4707 | 37.9262 | 1371.504 | 78.5623 | 3.4298 | 0.057282 | 1 | 1.8271 | 49.5512 | 0.25008 | -2.748 | 2.2854 | 18.094 | 15 | 1.866 | 37658.83 | 0
5.5207 | 38.1595 | 1370.474 | 78.5473 | 3.4273 | 0.057314 | 1 | 1.8258 | 49.5517 | 0.25008 | -2.7659 | 2.2838 | 18.094 | 15 | 1.8647 | 37630.53 | 0
5.5707 | 38.3933 | 1369.41 | 78.5389 | 3.4246 | 0.057352 | 1 | 1.8244 | 49.5522 | 0.25008 | -2.7818 | 2.2822 | 18.094 | 15 | 1.8632 | 37601.33 | 0
5.6207 | 38.6279 | 1368.359 | 78.5271 | 3.422 | 0.057388 | 1 | 1.823 | 49.5523 | 0.25008 | -2.7991 | 2.2806 | 18.0939 | 15 | 1.8618 | 37572.47 | 0
5.6707 | 38.8631 | 1367.252 | 78.5152 | 3.4193 | 0.057425 | 1 | 1.8216 | 49.5525 | 0.25008 | -2.8143 | 2.2789 | 18.0939 | 15 | 1.8603 | 37542.08 | 0
5.7207 | 39.0976 | 1366.152 | 78.4941 | 3.4165 | 0.057456 | 1 | 1.8202 | 49.5523 | 0.25008 | -2.8322 | 2.2772 | 18.0939 | 15 | 1.8588 | 37511.88 | 0
5.7707 | 39.334 | 1365.038 | 78.4646 | 3.4138 | 0.057482 | 1 | 1.8188 | 49.5538 | 0.25009 | -2.8494 | 2.2755 | 18.0939 | 15 | 1.8573 | 37481.28 | 0
5.8207 | 39.5689 | 1363.932 | 78.4343 | 3.411 | 0.057506 | 1 | 1.8173 | 49.5528 | 0.25008 | -2.8659 | 2.2738 | 18.0939 | 15 | 1.8558 | 37450.9 | 0
5.8707 | 39.8055 | 1362.798 | 78.4121 | 3.4082 | 0.057538 | 1 | 1.8159 | 49.554 | 0.25009 | -2.8817 | 2.272 | 18.0938 | 15 | 1.8543 | 37419.78 | 0
5.9207 | 40.0416 | 1361.653 | 78.3979 | 3.4053 | 0.057576 | 1 | 1.8144 | 49.5534 | 0.25009 | -2.8963 | 2.2702 | 18.0938 | 15 | 1.8527 | 37388.32 | 0
5.9707 | 40.2778 | 1360.49 | 78.3996 | 3.4024 | 0.057626 | 1 | 1.8128 | 49.5535 | 0.25009 | -2.9095 | 2.2684 | 18.0938 | 15 | 1.8511 | 37356.4 | 0
6.0207 | 40.515 | 1359.276 | 78.3796 | 3.3994 | 0.057663 | 1 | 1.8113 | 49.5545 | 0.25009 | -2.9207 | 2.2666 | 18.0938 | 15 | 1.8495 | 37323.06 | 0
6.0707 | 40.7513 | 1358.094 | 78.4033 | 3.3965 | 0.05773 | 1 | 1.8098 | 49.5541 | 0.25009 | -2.9346 | 2.2647 | 18.0938 | 15 | 1.8479 | 37290.62 | 0
6.1207 | 40.989 | 1356.897 | 78.3865 | 3.3935 | 0.057769 | 1 | 1.8082 | 49.5545 | 0.25009 | -2.9471 | 2.2628 | 18.0938 | 15 | 1.8463 | 37257.74 | 0
6.1707 | 41.2265 | 1355.72 | 78.3497 | 3.3905 | 0.057792 | 1 | 1.8067 | 49.5542 | 0.25009 | -2.959 | 2.2609 | 18.0938 | 15 | 1.8447 | 37225.43 | 0
6.2207 | 41.4635 | 1354.506 | 78.2993 | 3.3876 | 0.057806 | 1 | 1.8051 | 49.5553 | 0.2501 | -2.9702 | 2.259 | 18.0938 | 15 | 1.8431 | 37192.09 | 0
6.2707 | 41.7019 | 1353.263 | 78.2759 | 3.3844 | 0.057842 | 1 | 1.8035 | 49.5543 | 0.25009 | -2.9794 | 2.2571 | 18.0937 | 15 | 1.8413 | 37157.96 | 0
6.3207 | 41.9394 | 1352.012 | 78.2618 | 3.3814 | 0.057885 | 1 | 1.8019 | 49.5566 | 0.2501 | -2.988 | 2.2551 | 18.0937 | 15 | 1.8397 | 37123.6 | 0
6.3707 | 42.1785 | 1350.707 | 78.2401 | 3.3781 | 0.057925 | 1 | 1.8002 | 49.5558 | 0.2501 | -2.9952 | 2.2531 | 18.0937 | 15 | 1.8379 | 37087.78 | 0
6.4207 | 42.4168 | 1349.477 | 78.2535 | 3.3749 | 0.057988 | 1 | 1.7986 | 49.5543 | 0.25009 | -3.0025 | 2.2511 | 18.0937 | 15 | 1.8362 | 37054 | 0
6.4707 | 42.6563 | 1348.182 | 78.2262 | 3.3718 | 0.058023 | 1 | 1.7969 | 49.5563 | 0.2501 | -3.0077 | 2.2491 | 18.0937 | 15 | 1.8345 | 37018.44 | 0
6.5207 | 42.8948 | 1346.892 | 78.1984 | 3.3686 | 0.058058 | 1 | 1.7953 | 49.556 | 0.2501 | -3.0156 | 2.2471 | 18.0937 | 15 | 1.8327 | 36983.03 | 0
6.5707 | 43.1343 | 1345.596 | 78.1953 | 3.3653 | 0.058112 | 1 | 1.7936 | 49.5559 | 0.2501 | -3.0215 | 2.245 | 18.0937 | 15 | 1.831 | 36947.44 | 0
6.6207 | 43.3738 | 1344.338 | 78.1555 | 3.3622 | 0.058137 | 1 | 1.7919 | 49.5556 | 0.2501 | -3.0248 | 2.2429 | 18.0937 | 15 | 1.8292 | 36912.88 | 0
6.6707 | 43.6131 | 1343.048 | 78.134 | 3.359 | 0.058177 | 1 | 1.7903 | 49.5565 | 0.2501 | -3.0281 | 2.2409 | 18.0937 | 15 | 1.8275 | 36877.46 | 0
6.7207 | 43.8528 | 1341.713 | 78.0701 | 3.3557 | 0.058187 | 1 | 1.7886 | 49.557 | 0.2501 | -3.0282 | 2.2388 | 18.0937 | 15 | 1.8257 | 36840.82 | 0
6.7707 | 44.0929 | 1340.391 | 78.0413 | 3.3524 | 0.058223 | 1 | 1.7868 | 49.557 | 0.2501 | -3.0269 | 2.2367 | 18.0937 | 15 | 1.8239 | 36804.51 | 0
6.8208 | 44.3338 | 1339.035 | 78.0329 | 3.3489 | 0.058275 | 1 | 1.785 | 49.5561 | 0.2501 | -3.0256 | 2.2346 | 18.0937 | 15 | 1.822 | 36767.3 | 0
6.8708 | 44.574 | 1337.679 | 78.0044 | 3.3456 | 0.058313 | 1 | 1.7833 | 49.5573 | 0.25011 | -3.0236 | 2.2324 | 18.0937 | 15 | 1.8202 | 36730.04 | 0
6.9208 | 44.8151 | 1336.317 | 77.9714 | 3.3422 | 0.058348 | 1 | 1.7816 | 49.5578 | 0.25011 | -3.0204 | 2.2303 | 18.0937 | 15 | 1.8184 | 36692.64 | 0
6.9708 | 45.0562 | 1334.925 | 77.9581 | 3.3387 | 0.058399 | 1 | 1.7797 | 49.5573 | 0.25011 | -3.0164 | 2.2281 | 18.0937 | 15 | 1.8165 | 36654.42 | 0
7.0208 | 45.2979 | 1333.52 | 77.9299 | 3.3353 | 0.058439 | 1 | 1.7779 | 49.5583 | 0.25011 | -3.0105 | 2.2259 | 18.0937 | 15 | 1.8146 | 36615.85 | 0
7.0708 | 45.5391 | 1332.124 | 77.9028 | 3.3318 | 0.05848 | 1 | 1.7761 | 49.558 | 0.25011 | -3.0027 | 2.2236 | 18.0937 | 15 | 1.8127 | 36577.5 | 0
7.1208 | 45.7837 | 1330.612 | 77.8923 | 3.3281 | 0.058539 | 1 | 1.7742 | 49.5599 | 0.25012 | -2.9915 | 2.2214 | 18.0937 | 15 | 1.8107 | 36536 | 0
7.1708 | 46.0205 | 1329.15 | 77.878 | 3.3244 | 0.058592 | 1 | 1.7723 | 49.5589 | 0.25011 | -2.9823 | 2.2191 | 18.0937 | 15 | 1.8087 | 36495.86 | 0
7.2208 | 46.2679 | 1327.686 | 77.8729 | 3.3207 | 0.058653 | 1 | 1.7703 | 49.5579 | 0.25011 | -2.975 | 2.2168 | 18.0937 | 15 | 1.8067 | 36455.66 | 0
7.2708 | 46.5049 | 1326.244 | 77.8756 | 3.3172 | 0.058719 | 1 | 1.7685 | 49.5593 | 0.25012 | -2.9645 | 2.2144 | 18.0937 | 15 | 1.8048 | 36416.08 | 0
7.3208 | 46.753 | 1324.761 | 77.8327 | 3.3134 | 0.058752 | 1 | 1.7666 | 49.5593 | 0.25012 | -2.9513 | 2.2121 | 18.0937 | 15 | 1.8027 | 36375.35 | 0
7.3708 | 46.9906 | 1323.246 | 77.8058 | 3.3097 | 0.058799 | 1 | 1.7646 | 49.5604 | 0.25012 | -2.9349 | 2.2097 | 18.0938 | 15 | 1.8007 | 36333.76 | 0
7.4208 | 47.2382 | 1321.718 | 77.7871 | 3.3059 | 0.058853 | 1 | 1.7626 | 49.5599 | 0.25012 | -2.9178 | 2.2073 | 18.0938 | 15 | 1.7986 | 36291.8 | 0
7.4708 | 47.477 | 1320.203 | 77.7816 | 3.3021 | 0.058916 | 1 | 1.7607 | 49.56 | 0.25012 | -2.9007 | 2.2049 | 18.0938 | 15 | 1.7966 | 36250.18 | 0
7.5208 | 47.725 | 1318.659 | 77.749 | 3.2982 | 0.058961 | 1 | 1.7587 | 49.5601 | 0.25012 | -2.8849 | 2.2025 | 18.0938 | 15 | 1.7945 | 36207.8 | 0
7.5708 | 47.9644 | 1317.087 | 77.7076 | 3.2944 | 0.059 | 1 | 1.7567 | 49.5614 | 0.25013 | -2.8672 | 2.2 | 18.0938 | 15 | 1.7924 | 36164.64 | 0
7.6208 | 48.2121 | 1315.516 | 77.7099 | 3.2904 | 0.059072 | 1 | 1.7546 | 49.5605 | 0.25012 | -2.8455 | 2.1975 | 18.0938 | 15 | 1.7902 | 36121.48 | 0
7.6708 | 48.4525 | 1313.923 | 77.7198 | 3.2865 | 0.059151 | 1 | 1.7526 | 49.5614 | 0.25013 | -2.8224 | 2.195 | 18.0939 | 15 | 1.7881 | 36077.75 | 0
7.7208 | 48.7007 | 1312.319 | 77.7647 | 3.2825 | 0.059257 | 1 | 1.7505 | 49.5617 | 0.25013 | -2.7975 | 2.1925 | 18.0939 | 15 | 1.7859 | 36033.72 | 0
7.7708 | 48.9419 | 1310.594 | 77.718 | 3.2783 | 0.0593 | 1 | 1.7483 | 49.5636 | 0.25014 | -2.7679 | 2.1899 | 18.0939 | 15 | 1.7836 | 35986.36 | 0
7.8208 | 49.1896 | 1308.936 | 77.7324 | 3.274 | 0.059386 | 1 | 1.7461 | 49.5618 | 0.25013 | -2.7428 | 2.1872 | 18.0939 | 15 | 1.7813 | 35940.82 | 0
7.8708 | 49.4316 | 1307.258 | 77.6947 | 3.2699 | 0.059433 | 1 | 1.7439 | 49.563 | 0.25014 | -2.7152 | 2.1846 | 18.094 | 15 | 1.7791 | 35894.74 | 0
7.9208 | 49.6797 | 1305.579 | 77.6674 | 3.2657 | 0.059489 | 1 | 1.7418 | 49.5632 | 0.25014 | -2.683 | 2.1819 | 18.094 | 15 | 1.7768 | 35848.64 | 0
7.9708 | 49.9223 | 1303.917 | 77.6528 | 3.2615 | 0.059553 | 1 | 1.7395 | 49.5617 | 0.25013 | -2.6501 | 2.1792 | 18.094 | 15 | 1.7745 | 35803.02 | 0
8.0208 | 50.1711 | 1302.24 | 77.632 | 3.2574 | 0.059614 | 1 | 1.7374 | 49.563 | 0.25013 | -2.6133 | 2.1765 | 18.0941 | 15 | 1.7722 | 35756.96 | 0
8.0708 | 50.4138 | 1300.537 | 77.6314 | 3.2532 | 0.059692 | 1 | 1.7352 | 49.5641 | 0.25014 | -2.5765 | 2.1738 | 18.0941 | 15 | 1.7699 | 35710.2 | 0
8.1208 | 50.6625 | 1298.818 | 77.6126 | 3.2489 | 0.059756 | 1 | 1.733 | 49.5639 | 0.25014 | -2.539 | 2.1711 | 18.0941 | 15 | 1.7676 | 35663 | 0
8.1708 | 50.906 | 1297.066 | 77.5958 | 3.2445 | 0.059824 | 1 | 1.7307 | 49.5639 | 0.25014 | -2.497 | 2.1684 | 18.0942 | 15 | 1.7652 | 35614.9 | 0
8.2208 | 51.1554 | 1295.186 | 77.5977 | 3.2399 | 0.059912 | 1 | 1.7283 | 49.5655 | 0.25015 | -2.4503 | 2.1656 | 18.0942 | 15 | 1.7627 | 35563.28 | 0
8.2708 | 51.3991 | 1293.374 | 77.5565 | 3.2354 | 0.059964 | 1 | 1.7259 | 49.5657 | 0.25015 | -2.4037 | 2.1627 | 18.0943 | 15 | 1.7603 | 35513.52 | 0
8.3208 | 51.6486 | 1291.528 | 77.5522 | 3.2308 | 0.060047 | 1 | 1.7236 | 49.5662 | 0.25015 | -2.3557 | 2.1598 | 18.0943 | 15 | 1.7578 | 35462.84 | 0
8.3708 | 51.8935 | 1289.713 | 77.5729 | 3.2261 | 0.060147 | 1 | 1.7211 | 49.5643 | 0.25014 | -2.3083 | 2.1569 | 18.0943 | 15 | 1.7552 | 35413 | 0
8.4208 | 52.1422 | 1287.863 | 77.5988 | 3.2216 | 0.060254 | 1 | 1.7188 | 49.566 | 0.25015 | -2.2564 | 2.154 | 18.0944 | 15 | 1.7528 | 35362.2 | 0
8.4708 | 52.3892 | 1285.941 | 77.5553 | 3.2169 | 0.06031 | 1 | 1.7163 | 49.5675 | 0.25016 | -2.2012 | 2.151 | 18.0945 | 15 | 1.7502 | 35309.42 | 0
8.5208 | 52.6369 | 1284.039 | 77.5639 | 3.2121 | 0.060406 | 1 | 1.7138 | 49.567 | 0.25016 | -2.1428 | 2.148 | 18.0945 | 15 | 1.7476 | 35257.2 | 0
8.5708 | 52.8861 | 1282.135 | 77.5556 | 3.2073 | 0.060489 | 1 | 1.7114 | 49.5667 | 0.25015 | -2.0836 | 2.1449 | 18.0946 | 15 | 1.745 | 35204.91 | 0
8.6208 | 53.1318 | 1280.184 | 77.5461 | 3.2025 | 0.060574 | 1 | 1.7088 | 49.5673 | 0.25016 | -2.0212 | 2.1419 | 18.0946 | 15 | 1.7424 | 35151.33 | 0
8.6708 | 53.385 | 1278.213 | 77.5306 | 3.1976 | 0.060655 | 1 | 1.7063 | 49.5686 | 0.25016 | -1.9562 | 2.1388 | 18.0947 | 15 | 1.7397 | 35097.22 | 0
8.7208 | 53.6265 | 1276.219 | 77.5625 | 3.1926 | 0.060775 | 1 | 1.7037 | 49.5686 | 0.25016 | -1.8891 | 2.1357 | 18.0948 | 15 | 1.737 | 35042.48 | 0
8.7708 | 53.8886 | 1274.231 | 77.5074 | 3.1877 | 0.060827 | 1 | 1.7011 | 49.5687 | 0.25016 | -1.8189 | 2.1325 | 18.0948 | 15 | 1.7343 | 34987.88 | 0
8.8208 | 54.1215 | 1272.211 | 77.5339 | 3.1826 | 0.060944 | 1 | 1.6985 | 49.5688 | 0.25016 | -1.7466 | 2.1293 | 18.0949 | 15 | 1.7316 | 34932.42 | 0
8.8709 | 54.3959 | 1270.188 | 77.5173 | 3.1775 | 0.061028 | 1 | 1.6958 | 49.568 | 0.25016 | -1.6743 | 2.1261 | 18.095 | 15 | 1.7288 | 34876.89 | 0
8.921 | 54.6152 | 1268.115 | 77.5328 | 3.1725 | 0.06114 | 1 | 1.6932 | 49.5714 | 0.25018 | -1.5955 | 2.1228 | 18.095 | 15 | 1.7261 | 34819.96 | 0
8.971 | 54.9105 | 1266.116 | 77.5446 | 3.1673 | 0.061246 | 1 | 1.6905 | 49.5676 | 0.25016 | -1.5115 | 2.1196 | 18.0951 | 15 | 1.7232 | 34765.06 | 0
9.021 | 55.1057 | 1264.055 | 77.5593 | 3.1623 | 0.061358 | 1 | 1.6879 | 49.5707 | 0.25017 | -1.4281 | 2.1163 | 18.0952 | 15 | 1.7205 | 34708.47 | 0
9.071 | 55.44 | 1261.951 | 77.526 | 3.157 | 0.061434 | 1 | 1.6852 | 49.5702 | 0.25017 | -1.3402 | 2.113 | 18.0953 | 15 | 1.7176 | 34650.7 | 0
9.121 | 55.6032 | 1259.783 | 77.6029 | 3.1518 | 0.0616 | 1 | 1.6825 | 49.5731 | 0.25019 | -1.2489 | 2.1096 | 18.0954 | 15 | 1.7148 | 34591.18 | 0
9.171 | 55.9795 | 1257.69 | 77.599 | 3.1463 | 0.0617 | 1 | 1.6796 | 49.5689 | 0.25017 | -1.1525 | 2.1062 | 18.0955 | 15 | 1.7118 | 34533.72 | 0
9.221 | 56.1143 | 1255.504 | 77.6575 | 3.1411 | 0.061854 | 1 | 1.6769 | 49.5727 | 0.25018 | -1.0501 | 2.1028 | 18.0956 | 15 | 1.709 | 34473.68 | 0
9.271 | 56.5164 | 1253.305 | 77.6872 | 3.1356 | 0.061986 | 1 | 1.674 | 49.5728 | 0.25018 | -0.94842 | 2.0994 | 18.0957 | 15 | 1.706 | 34413.3 | 0
9.321 | 56.629 | 1251.046 | 77.7749 | 3.13 | 0.062168 | 1 | 1.6711 | 49.5741 | 0.25019 | -0.83822 | 2.0959 | 18.0958 | 15 | 1.7029 | 34351.28 | 0
9.371 | 57.0476 | 1248.768 | 77.7847 | 3.1242 | 0.062289 | 1 | 1.6681 | 49.5721 | 0.25018 | -0.72733 | 2.0923 | 18.0959 | 15 | 1.6998 | 34288.72 | 0
9.421 | 57.1423 | 1246.465 | 77.8604 | 3.1186 | 0.062465 | 1 | 1.6652 | 49.5753 | 0.2502 | -0.6073 | 2.0887 | 18.096 | 15 | 1.6967 | 34225.5 | 0
9.471 | 57.5733 | 1244.197 | 77.8751 | 3.1129 | 0.062591 | 1 | 1.6622 | 49.5741 | 0.25019 | -0.48724 | 2.0851 | 18.0961 | 15 | 1.6936 | 34163.22 | 0
9.521 | 57.6521 | 1241.82 | 77.9356 | 3.1071 | 0.062759 | 1 | 1.6592 | 49.5762 | 0.2502 | -0.35805 | 2.0814 | 18.0963 | 15 | 1.6904 | 34097.94 | 0
9.571 | 58.0948 | 1239.452 | 77.967 | 3.101 | 0.062904 | 1 | 1.656 | 49.5736 | 0.25019 | -0.23077 | 2.0777 | 18.0964 | 15 | 1.6871 | 34032.92 | 0
9.621 | 58.1589 | 1237.088 | 78.053 | 3.0953 | 0.063094 | 1 | 1.653 | 49.5773 | 0.25021 | -0.095026 | 2.0739 | 18.0965 | 15 | 1.684 | 33968.02 | 0
9.671 | 58.6125 | 1234.655 | 78.0361 | 3.0892 | 0.063205 | 1 | 1.6498 | 49.5766 | 0.2502 | 0.042055 | 2.0701 | 18.0967 | 15 | 1.6807 | 33901.22 | 0
9.721 | 58.665 | 1232.172 | 78.0905 | 3.0831 | 0.063376 | 1 | 1.6467 | 49.5789 | 0.25022 | 0.18373 | 2.0663 | 18.0968 | 15 | 1.6774 | 33833.03 | 0
9.771 | 59.1242 | 1229.676 | 78.0797 | 3.0767 | 0.063496 | 1 | 1.6434 | 49.5764 | 0.2502 | 0.33065 | 2.0623 | 18.0969 | 15 | 1.6739 | 33764.5 | 0
9.821 | 59.1723 | 1227.187 | 78.1641 | 3.0706 | 0.063694 | 1 | 1.6402 | 49.579 | 0.25022 | 0.48409 | 2.0584 | 18.0971 | 15 | 1.6706 | 33696.15 | 0
9.871 | 59.6292 | 1224.686 | 78.1698 | 3.0643 | 0.063828 | 1 | 1.6369 | 49.578 | 0.25021 | 0.63626 | 2.0544 | 18.0972 | 15 | 1.6672 | 33627.47 | 0
9.921 | 59.6793 | 1222.18 | 78.2655 | 3.0581 | 0.064038 | 1 | 1.6337 | 49.5793 | 0.25022 | 0.79691 | 2.0504 | 18.0974 | 15 | 1.6638 | 33558.69 | 0
9.971 | 60.1289 | 1219.644 | 78.2728 | 3.0517 | 0.064177 | 1 | 1.6303 | 49.5778 | 0.25021 | 0.96279 | 2.0464 | 18.0976 | 15 | 1.6603 | 33489.04 | 0
10.021 | 60.1895 | 1217.145 | 78.4033 | 3.0455 | 0.064416 | 1 | 1.6271 | 49.5799 | 0.25022 | 1.1345 | 2.0423 | 18.0977 | 15 | 1.657 | 33420.42 | 0
10.071 | 60.6208 | 1214.606 | 78.4189 | 3.0391 | 0.064563 | 1 | 1.6238 | 49.5787 | 0.25021 | 1.3069 | 2.0382 | 18.0979 | 15 | 1.6535 | 33350.72 | 0
10.121 | 60.7064 | 1212.097 | 78.5471 | 3.0329 | 0.064803 | 1 | 1.6206 | 49.5793 | 0.25022 | 1.4924 | 2.0341 | 18.0981 | 15 | 1.6501 | 33281.81 | 0
10.171 | 61.1019 | 1209.494 | 78.5426 | 3.0264 | 0.064938 | 1 | 1.6172 | 49.5799 | 0.25022 | 1.6804 | 2.03 | 18.0983 | 15 | 1.6466 | 33210.33 | 0
10.221 | 61.2263 | 1206.919 | 78.6741 | 3.02 | 0.065186 | 1 | 1.6138 | 49.5801 | 0.25022 | 1.8796 | 2.0259 | 18.0985 | 15 | 1.6431 | 33139.62 | 0
10.271 | 61.5804 | 1204.267 | 78.6237 | 3.0134 | 0.065288 | 1 | 1.6104 | 49.5819 | 0.25023 | 2.0761 | 2.0217 | 18.0987 | 15 | 1.6395 | 33066.82 | 0
10.321 | 61.7513 | 1201.652 | 78.7628 | 3.0069 | 0.065545 | 1 | 1.607 | 49.5817 | 0.25023 | 2.2883 | 2.0175 | 18.0989 | 15 | 1.636 | 32995.02 | 0
10.371 | 62.0516 | 1198.982 | 78.7388 | 3.0002 | 0.065671 | 1 | 1.6035 | 49.5822 | 0.25023 | 2.494 | 2.0133 | 18.0991 | 15 | 1.6323 | 32921.7 | 0
10.421 | 62.2793 | 1196.336 | 78.8452 | 2.9936 | 0.065906 | 1 | 1.6001 | 49.5814 | 0.25023 | 2.7167 | 2.009 | 18.0993 | 15 | 1.6287 | 32849.05 | 0
10.471 | 62.5197 | 1193.598 | 78.8359 | 2.9869 | 0.066049 | 1 | 1.5966 | 49.5838 | 0.25024 | 2.9322 | 2.0047 | 18.0995 | 15 | 1.6251 | 32773.88 | 0
10.521 | 62.81 | 1190.979 | 78.9593 | 2.9801 | 0.066298 | 1 | 1.5931 | 49.581 | 0.25023 | 3.1711 | 2.0004 | 18.0997 | 15 | 1.6214 | 32701.96 | 0
10.571 | 62.9872 | 1188.258 | 78.9831 | 2.9735 | 0.06647 | 1 | 1.5896 | 49.584 | 0.25024 | 3.3964 | 1.9961 | 18.1 | 15 | 1.6178 | 32627.24 | 0
10.621 | 63.3381 | 1185.608 | 79.1093 | 2.9667 | 0.066725 | 1 | 1.5861 | 49.5816 | 0.25023 | 3.6471 | 1.9917 | 18.1002 | 15 | 1.6141 | 32554.48 | 0
10.671 | 63.4608 | 1182.821 | 79.1497 | 2.9599 | 0.066916 | 1 | 1.5825 | 49.5842 | 0.25024 | 3.8887 | 1.9873 | 18.1004 | 15 | 1.6104 | 32477.96 | 0
10.721 | 63.8594 | 1180.109 | 79.2763 | 2.9532 | 0.067177 | 1 | 1.579 | 49.5846 | 0.25024 | 4.1544 | 1.9829 | 18.1007 | 15 | 1.6067 | 32403.48 | 0
10.771 | 63.9377 | 1177.324 | 79.3606 | 2.9462 | 0.067408 | 1 | 1.5754 | 49.5851 | 0.25025 | 4.4065 | 1.9785 | 18.101 | 15 | 1.6029 | 32327.02 | 0
10.821 | 64.3752 | 1174.603 | 79.4634 | 2.9393 | 0.067651 | 1 | 1.5718 | 49.5829 | 0.25024 | 4.6859 | 1.9741 | 18.1012 | 15 | 1.5992 | 32252.3 | 0
10.871 | 64.4215 | 1171.804 | 79.5489 | 2.9325 | 0.067886 | 1 | 1.5683 | 49.5864 | 0.25025 | 4.9549 | 1.9696 | 18.1015 | 15 | 1.5955 | 32175.46 | 0
10.921 | 64.8836 | 1169.007 | 79.5818 | 2.9254 | 0.068076 | 1 | 1.5646 | 49.5856 | 0.25025 | 5.2408 | 1.9651 | 18.1018 | 15 | 1.5916 | 32098.65 | 0
10.9712 | 64.9168 | 1166.168 | 79.731 | 2.9184 | 0.06837 | 1 | 1.5609 | 49.5865 | 0.25025 | 5.5229 | 1.9606 | 18.1021 | 15 | 1.5878 | 32020.7 | 0
11.0212 | 65.3794 | 1163.38 | 79.7621 | 2.9114 | 0.068561 | 1 | 1.5572 | 49.5856 | 0.25025 | 5.8232 | 1.956 | 18.1024 | 15 | 1.584 | 31944.14 | 0
11.0712 | 65.4271 | 1160.478 | 79.9343 | 2.9042 | 0.06888 | 1 | 1.5535 | 49.5882 | 0.25026 | 6.1235 | 1.9515 | 18.1027 | 15 | 1.5801 | 31864.45 | 0
11.1212 | 65.8625 | 1157.605 | 79.936 | 2.897 | 0.069053 | 1 | 1.5497 | 49.5868 | 0.25026 | 6.4316 | 1.9469 | 18.103 | 15 | 1.5761 | 31785.58 | 0
11.1712 | 65.9438 | 1154.703 | 80.1334 | 2.8898 | 0.069397 | 1 | 1.546 | 49.5885 | 0.25026 | 6.7495 | 1.9422 | 18.1033 | 15 | 1.5722 | 31705.89 | 0
11.2212 | 66.3326 | 1151.76 | 80.1589 | 2.8824 | 0.069597 | 1 | 1.5422 | 49.5881 | 0.25026 | 7.0708 | 1.9375 | 18.1036 | 15 | 1.5682 | 31625.08 | 0
11.2712 | 66.4707 | 1148.868 | 80.3446 | 2.8751 | 0.069934 | 1 | 1.5384 | 49.5874 | 0.25026 | 7.4004 | 1.9328 | 18.1039 | 15 | 1.5643 | 31545.68 | 0
11.3212 | 66.7931 | 1146.041 | 80.3915 | 2.868 | 0.070147 | 1 | 1.5347 | 49.5868 | 0.25026 | 7.7288 | 1.9281 | 18.1043 | 15 | 1.5604 | 31468.05 | 0
11.3712 | 67.0038 | 1143.275 | 80.603 | 2.8611 | 0.070502 | 1 | 1.5311 | 49.5866 | 0.25025 | 8.0806 | 1.9235 | 18.1046 | 15 | 1.5566 | 31392.1 | 0
11.4212 | 67.2506 | 1140.4 | 80.6118 | 2.854 | 0.070687 | 1 | 1.5273 | 49.5875 | 0.25026 | 8.4214 | 1.9188 | 18.1049 | 15 | 1.5527 | 31313.17 | 0
11.4712 | 67.538 | 1137.502 | 80.8163 | 2.8468 | 0.071047 | 1 | 1.5236 | 49.5888 | 0.25027 | 8.794 | 1.9141 | 18.1053 | 15 | 1.5488 | 31233.57 | 0
11.5212 | 67.7109 | 1134.555 | 80.9067 | 2.8394 | 0.071311 | 1 | 1.5198 | 49.5894 | 0.25027 | 9.151 | 1.9094 | 18.1057 | 15 | 1.5448 | 31152.65 | 0
11.5712 | 68.0716 | 1131.725 | 81.0732 | 2.8322 | 0.071637 | 1 | 1.516 | 49.587 | 0.25026 | 9.5348 | 1.9047 | 18.106 | 15 | 1.5409 | 31074.95 | 0
11.6212 | 68.1739 | 1128.841 | 81.14 | 2.8252 | 0.071879 | 1 | 1.5123 | 49.5898 | 0.25027 | 9.9029 | 1.9 | 18.1064 | 15 | 1.5371 | 30995.76 | 0
11.6712 | 68.5967 | 1125.99 | 81.2919 | 2.818 | 0.072196 | 1 | 1.5086 | 49.5887 | 0.25027 | 10.3028 | 1.8953 | 18.1068 | 15 | 1.5332 | 30917.5 | 0
11.7212 | 68.6512 | 1122.985 | 81.4133 | 2.8106 | 0.072497 | 1 | 1.5048 | 49.5913 | 0.25028 | 10.684 | 1.8906 | 18.1072 | 15 | 1.5291 | 30834.98 | 0
11.7712 | 69.1107 | 1120.05 | 81.5287 | 2.8032 | 0.07279 | 1 | 1.5009 | 49.5898 | 0.25027 | 11.0977 | 1.8859 | 18.1076 | 15 | 1.5251 | 30754.39 | 0
11.8212 | 69.1398 | 1117.084 | 81.7141 | 2.7958 | 0.073149 | 1 | 1.497 | 49.5908 | 0.25028 | 11.499 | 1.8811 | 18.108 | 15 | 1.5211 | 30672.93 | 0
11.8712 | 69.6092 | 1114.221 | 81.7835 | 2.7885 | 0.0734 | 1 | 1.4932 | 49.5888 | 0.25027 | 11.9199 | 1.8763 | 18.1084 | 15 | 1.5171 | 30594.33 | 0
11.9212 | 69.6404 | 1111.252 | 81.9999 | 2.7813 | 0.073791 | 1 | 1.4895 | 49.5925 | 0.25028 | 12.3388 | 1.8715 | 18.1088 | 15 | 1.5132 | 30512.8 | 0
11.9712 | 70.095 | 1108.326 | 82.0748 | 2.7738 | 0.074053 | 1 | 1.4856 | 49.5891 | 0.25027 | 12.7754 | 1.8667 | 18.1093 | 15 | 1.5091 | 30432.48 | 0
12.0212 | 70.1561 | 1105.416 | 82.3003 | 2.7666 | 0.074452 | 1 | 1.4818 | 49.5904 | 0.25027 | 13.2099 | 1.8619 | 18.1097 | 15 | 1.5052 | 30352.56 | 0
12.0712 | 70.567 | 1102.555 | 82.3557 | 2.7593 | 0.074695 | 1 | 1.478 | 49.5891 | 0.25027 | 13.6542 | 1.8571 | 18.1101 | 15 | 1.5013 | 30274 | 0
12.1212 | 70.6848 | 1099.679 | 82.6152 | 2.7521 | 0.075127 | 1 | 1.4743 | 49.5892 | 0.25027 | 14.1122 | 1.8524 | 18.1106 | 15 | 1.4973 | 30195.02 | 0
12.1712 | 71.0269 | 1096.792 | 82.6659 | 2.745 | 0.075371 | 1 | 1.4706 | 49.5906 | 0.25027 | 14.5624 | 1.8477 | 18.111 | 15 | 1.4935 | 30115.76 | 0
12.2212 | 71.2232 | 1093.947 | 82.8926 | 2.7378 | 0.075774 | 1 | 1.4668 | 49.5897 | 0.25027 | 15.0353 | 1.8429 | 18.1115 | 15 | 1.4896 | 30037.64 | 0
12.2712 | 71.4798 | 1091.097 | 82.9761 | 2.7308 | 0.076048 | 1 | 1.4632 | 49.5909 | 0.25028 | 15.505 | 1.8382 | 18.112 | 15 | 1.4857 | 29959.38 | 0
12.3212 | 71.7667 | 1088.304 | 83.2259 | 2.7236 | 0.076473 | 1 | 1.4594 | 49.5879 | 0.25026 | 16.0033 | 1.8335 | 18.1125 | 15 | 1.4818 | 29882.7 | 0
12.3712 | 71.939 | 1085.485 | 83.335 | 2.7166 | 0.076772 | 1 | 1.4558 | 49.5891 | 0.25027 | 16.4879 | 1.8288 | 18.113 | 15 | 1.478 | 29805.3 | 0
12.4212 | 72.3002 | 1082.702 | 83.5639 | 2.7097 | 0.077181 | 1 | 1.4522 | 49.5895 | 0.25027 | 17.0083 | 1.8242 | 18.1135 | 15 | 1.4742 | 29728.9 | 0
12.4712 | 72.4028 | 1079.932 | 83.7051 | 2.7027 | 0.07751 | 1 | 1.4486 | 49.5887 | 0.25026 | 17.5124 | 1.8196 | 18.114 | 15 | 1.4704 | 29652.84 | 0
12.5212 | 72.8263 | 1077.196 | 83.9573 | 2.6958 | 0.077941 | 1 | 1.445 | 49.5884 | 0.25026 | 18.0458 | 1.815 | 18.1145 | 15 | 1.4667 | 29577.69 | 0
12.5712 | 72.8772 | 1074.326 | 84.1437 | 2.6889 | 0.078322 | 1 | 1.4414 | 49.5923 | 0.25028 | 18.574 | 1.8104 | 18.115 | 15 | 1.4629 | 29498.9 | 0
12.6212 | 73.3414 | 1071.434 | 84.3846 | 2.6816 | 0.078759 | 1 | 1.4376 | 49.5914 | 0.25028 | 19.1335 | 1.8058 | 18.1156 | 15 | 1.459 | 29419.48 | 0
12.6712 | 73.365 | 1068.534 | 84.658 | 2.6743 | 0.079228 | 1 | 1.4338 | 49.592 | 0.25028 | 19.6825 | 1.8011 | 18.1161 | 15 | 1.455 | 29339.87 | 0
12.7212 | 73.8419 | 1065.62 | 84.8622 | 2.667 | 0.079636 | 1 | 1.43 | 49.5914 | 0.25028 | 20.2609 | 1.7964 | 18.1167 | 15 | 1.451 | 29259.84 | 0
12.7712 | 73.8676 | 1062.661 | 85.1772 | 2.6597 | 0.080155 | 1 | 1.4262 | 49.5938 | 0.25029 | 20.84 | 1.7917 | 18.1173 | 15 | 1.4471 | 29178.59 | 0
12.8212 | 74.3273 | 1059.697 | 85.3633 | 2.6523 | 0.080554 | 1 | 1.4224 | 49.5936 | 0.25029 | 21.4353 | 1.7869 | 18.1179 | 15 | 1.443 | 29097.22 | 0
12.8712 | 74.3858 | 1056.674 | 85.7209 | 2.6449 | 0.081123 | 1 | 1.4185 | 49.5956 | 0.2503 | 22.0411 | 1.7821 | 18.1185 | 15 | 1.439 | 29014.2 | 0
12.9212 | 74.7973 | 1053.504 | 85.9377 | 2.637 | 0.081573 | 1 | 1.4144 | 49.5971 | 0.25031 | 22.6573 | 1.7773 | 18.1191 | 15 | 1.4347 | 28927.14 | 0
12.9712 | 74.9214 | 1050.295 | 86.2959 | 2.6291 | 0.082163 | 1 | 1.4103 | 49.5988 | 0.25032 | 23.2899 | 1.7723 | 18.1197 | 15 | 1.4304 | 28839.04 | 0
13.0213 | 75.2571 | 1047.181 | 86.5221 | 2.6211 | 0.082624 | 1 | 1.4062 | 49.5966 | 0.2503 | 23.9245 | 1.7673 | 18.1203 | 15 | 1.4261 | 28753.55 | 0
13.0713 | 75.4608 | 1044.157 | 86.9177 | 2.6135 | 0.083242 | 1 | 1.4022 | 49.5958 | 0.2503 | 24.589 | 1.7622 | 18.121 | 15 | 1.4219 | 28670.51 | 0
13.1213 | 75.7116 | 1041.026 | 87.174 | 2.6058 | 0.083739 | 1 | 1.3982 | 49.5984 | 0.25031 | 25.2483 | 1.7572 | 18.1217 | 15 | 1.4177 | 28584.55 | 0
13.1713 | 76.0025 | 1037.896 | 87.5268 | 2.5979 | 0.084331 | 1 | 1.3941 | 49.5961 | 0.2503 | 25.9415 | 1.7521 | 18.1224 | 15 | 1.4134 | 28498.59 | 0
13.2213 | 76.1681 | 1034.762 | 87.8013 | 2.5902 | 0.084852 | 1 | 1.3901 | 49.5992 | 0.25032 | 26.6321 | 1.7471 | 18.123 | 15 | 1.4092 | 28412.56 | 0
13.2713 | 76.5409 | 1031.621 | 88.2241 | 2.5823 | 0.08552 | 1 | 1.386 | 49.5987 | 0.25032 | 27.3559 | 1.7419 | 18.1238 | 15 | 1.4049 | 28326.29 | 0
13.3213 | 76.6326 | 1028.447 | 88.5818 | 2.5744 | 0.086132 | 1 | 1.3819 | 49.5991 | 0.25032 | 28.0843 | 1.7368 | 18.1245 | 15 | 1.4006 | 28239.14 | 0
13.3713 | 77.0691 | 1025.27 | 89.0265 | 2.5664 | 0.086832 | 1 | 1.3778 | 49.5994 | 0.25032 | 28.8511 | 1.7317 | 18.1253 | 15 | 1.3963 | 28151.9 | 0
13.4213 | 77.1094 | 1022.019 | 89.4297 | 2.5585 | 0.087503 | 1 | 1.3737 | 49.6025 | 0.25033 | 29.616 | 1.7265 | 18.126 | 15 | 1.392 | 28062.64 | 0
13.4713 | 77.5844 | 1018.656 | 89.9007 | 2.5501 | 0.088254 | 1 | 1.3694 | 49.6038 | 0.25034 | 30.4213 | 1.7213 | 18.1268 | 15 | 1.3874 | 27970.29 | 0
13.5213 | 77.6014 | 1015.127 | 90.3662 | 2.5415 | 0.08902 | 1 | 1.3649 | 49.6074 | 0.25036 | 31.239 | 1.7159 | 18.1276 | 15 | 1.3827 | 27873.4 | 0
13.5713 | 78.0829 | 1011.563 | 90.7876 | 2.5326 | 0.08975 | 1 | 1.3603 | 49.6083 | 0.25036 | 32.0828 | 1.7104 | 18.1285 | 15 | 1.3779 | 27775.56 | 0
13.6213 | 78.1089 | 1008.028 | 91.3197 | 2.5237 | 0.090592 | 1 | 1.3557 | 49.6075 | 0.25036 | 32.9495 | 1.7049 | 18.1293 | 15 | 1.3731 | 27678.5 | 0
13.6713 | 78.5657 | 1004.413 | 91.8053 | 2.5147 | 0.091402 | 1 | 1.351 | 49.6088 | 0.25037 | 33.8345 | 1.6992 | 18.1302 | 15 | 1.3682 | 27579.21 | 0
13.7213 | 78.6308 | 1000.75 | 92.3877 | 2.5057 | 0.092318 | 1 | 1.3464 | 49.6122 | 0.25038 | 34.7507 | 1.6935 | 18.1311 | 15 | 1.3633 | 27478.64 | 0
13.7713 | 79.033 | 996.8292 | 92.9478 | 2.4961 | 0.093243 | 1 | 1.3414 | 49.6167 | 0.25041 | 35.6931 | 1.6876 | 18.1321 | 15 | 1.3581 | 27370.98 | 0
13.8213 | 79.1668 | 992.9405 | 93.621 | 2.4863 | 0.094287 | 1 | 1.3364 | 49.6144 | 0.25039 | 36.6701 | 1.6816 | 18.133 | 15 | 1.3527 | 27264.2 | 0
13.8713 | 79.4881 | 988.8632 | 94.1744 | 2.4764 | 0.095235 | 1 | 1.3313 | 49.6213 | 0.25043 | 37.6692 | 1.6755 | 18.134 | 15 | 1.3473 | 27152.25 | 0
13.9213 | 79.7114 | 984.6344 | 94.88 | 2.466 | 0.096361 | 1 | 1.3259 | 49.6243 | 0.25044 | 38.7135 | 1.6691 | 18.1351 | 15 | 1.3417 | 27036.14 | 0
13.9713 | 79.9439 | 980.2824 | 95.4869 | 2.4552 | 0.097408 | 1 | 1.3203 | 49.6271 | 0.25046 | 39.7754 | 1.6626 | 18.1361 | 15 | 1.3358 | 26916.64 | 0
14.0213 | 80.2511 | 975.9295 | 96.2333 | 2.4442 | 0.098607 | 1 | 1.3147 | 49.6259 | 0.25045 | 40.8856 | 1.6559 | 18.1372 | 15 | 1.3298 | 26797.12 | 0
14.0713 | 80.4127 | 971.4578 | 96.8608 | 2.4333 | 0.099707 | 1 | 1.309 | 49.6317 | 0.25048 | 42.0141 | 1.6491 | 18.1384 | 15 | 1.3239 | 26674.33 | 0
14.1213 | 80.7849 | 966.6684 | 97.6375 | 2.4216 | 0.101 | 1 | 1.303 | 49.6363 | 0.25051 | 43.2026 | 1.6421 | 18.1395 | 15 | 1.3175 | 26542.82 | 0
14.1713 | 80.8828 | 961.8931 | 98.3413 | 2.4097 | 0.10224 | 1 | 1.2968 | 49.6384 | 0.25052 | 44.4141 | 1.6348 | 18.1408 | 15 | 1.311 | 26411.7 | 0
14.2213 | 81.3129 | 956.9056 | 99.1167 | 2.3974 | 0.10358 | 1 | 1.2905 | 49.6417 | 0.25053 | 45.681 | 1.6274 | 18.142 | 15 | 1.3043 | 26274.76 | 0
14.2713 | 81.3567 | 951.848 | 99.9004 | 2.3849 | 0.10495 | 1 | 1.284 | 49.6454 | 0.25055 | 46.9747 | 1.6197 | 18.1433 | 15 | 1.2975 | 26135.88 | 0
14.3213 | 81.8282 | 946.5563 | 100.7443 | 2.3717 | 0.10643 | 1 | 1.2773 | 49.6479 | 0.25056 | 48.3311 | 1.6118 | 18.1447 | 15 | 1.2904 | 25990.58 | 0
14.3713 | 81.8467 | 941.2711 | 101.6169 | 2.3587 | 0.10796 | 1 | 1.2705 | 49.6517 | 0.25058 | 49.7318 | 1.6037 | 18.1461 | 15 | 1.2833 | 25845.46 | 0
14.4213 | 82.3261 | 935.5914 | 102.4813 | 2.3448 | 0.10954 | 1 | 1.2634 | 49.6595 | 0.25062 | 51.1783 | 1.5954 | 18.1475 | 15 | 1.2757 | 25689.51 | 0
14.4713 | 82.3562 | 929.9925 | 103.4235 | 2.3307 | 0.11121 | 1 | 1.2562 | 49.6582 | 0.25062 | 52.6829 | 1.5868 | 18.149 | 15 | 1.2681 | 25535.78 | 0
14.5213 | 82.8083 | 923.9016 | 104.3152 | 2.316 | 0.11291 | 1 | 1.2486 | 49.6704 | 0.25068 | 54.2339 | 1.5779 | 18.1505 | 15 | 1.2601 | 25368.53 | 0
14.5713 | 82.875 | 917.8184 | 105.3608 | 2.3007 | 0.11479 | 1 | 1.2407 | 49.6693 | 0.25067 | 55.8501 | 1.5687 | 18.1521 | 15 | 1.2517 | 25201.5 | 0
14.6213 | 83.2752 | 911.3169 | 106.3008 | 2.2851 | 0.11665 | 1 | 1.2327 | 49.6836 | 0.25074 | 57.52 | 1.5593 | 18.1538 | 15 | 1.2432 | 25022.98 | 0
14.6713 | 83.4079 | 904.7558 | 107.3924 | 2.2684 | 0.1187 | 1 | 1.2241 | 49.6796 | 0.25072 | 59.261 | 1.5494 | 18.1556 | 15 | 1.2342 | 24842.83 | 0
14.7213 | 83.7305 | 897.8697 | 108.3902 | 2.2519 | 0.12072 | 1 | 1.2156 | 49.6948 | 0.2508 | 61.0491 | 1.5393 | 18.1573 | 15 | 1.2252 | 24653.75 | 0
14.7713 | 83.9496 | 890.8299 | 109.5134 | 2.2341 | 0.12293 | 1 | 1.2065 | 49.6935 | 0.25079 | 62.9122 | 1.5288 | 18.1592 | 15 | 1.2155 | 24460.45 | 0
14.8213 | 84.1817 | 883.5919 | 110.6039 | 2.2165 | 0.12518 | 1 | 1.1974 | 49.7045 | 0.25085 | 64.8218 | 1.518 | 18.1611 | 15 | 1.2059 | 24261.7 | 0
14.8713 | 84.4857 | 876.063 | 111.8207 | 2.1977 | 0.12764 | 1 | 1.1878 | 49.7065 | 0.25086 | 66.8124 | 1.5068 | 18.1631 | 15 | 1.1957 | 24054.98 | 0
14.9213 | 84.6414 | 868.371 | 112.9894 | 2.1789 | 0.13012 | 1 | 1.1781 | 49.7181 | 0.25092 | 68.8546 | 1.4953 | 18.1651 | 15 | 1.1855 | 23843.77 | 0
14.9713 | 85.0164 | 860.2561 | 114.2426 | 2.1588 | 0.1328 | 1 | 1.1678 | 49.7237 | 0.25095 | 70.9706 | 1.4833 | 18.1672 | 15 | 1.1745 | 23620.95 | 0
15.0213 | 85.1082 | 852.092 | 115.4428 | 2.1386 | 0.13548 | 1 | 1.1575 | 49.7314 | 0.25099 | 73.1421 | 1.471 | 18.1694 | 15 | 1.1636 | 23396.78 | 0
15.0713 | 85.5373 | 843.1994 | 116.7218 | 2.1168 | 0.13843 | 1 | 1.1464 | 49.7426 | 0.25104 | 75.3823 | 1.4582 | 18.1716 | 15 | 1.1517 | 23152.61 | 0
15.1215 | 85.5857 | 834.5939 | 118.0427 | 2.0953 | 0.14144 | 1 | 1.1354 | 49.7448 | 0.25105 | 77.6801 | 1.4451 | 18.1739 | 15 | 1.14 | 22916.32 | 0
15.1715 | 86.0463 | 825.1652 | 119.4002 | 2.0724 | 0.1447 | 1 | 1.1237 | 49.7639 | 0.25115 | 80.0458 | 1.4315 | 18.1763 | 15 | 1.1275 | 22657.42 | 0
15.2215 | 86.0785 | 815.978 | 120.7575 | 2.0493 | 0.14799 | 1 | 1.1119 | 49.7636 | 0.25115 | 82.4639 | 1.4174 | 18.1787 | 15 | 1.115 | 22405.16 | 0
15.2715 | 86.54 | 805.9382 | 122.0967 | 2.0249 | 0.1515 | 1 | 1.0994 | 49.7835 | 0.25125 | 84.9298 | 1.4028 | 18.1811 | 15 | 1.1017 | 22129.49 | 0
15.3215 | 86.5846 | 796.0976 | 123.4389 | 2.0001 | 0.15505 | 1 | 1.0867 | 49.7827 | 0.25124 | 87.4461 | 1.3877 | 18.1836 | 15 | 1.0882 | 21859.28 | 0
15.3715 | 87.0198 | 785.5159 | 124.6838 | 1.9745 | 0.15873 | 1 | 1.0736 | 49.8067 | 0.25137 | 89.9868 | 1.3723 | 18.1862 | 15 | 1.0743 | 21568.73 | 0
15.4215 | 87.1063 | 775.0964 | 125.9754 | 1.9481 | 0.16253 | 1 | 1.06 | 49.8011 | 0.25134 | 92.5741 | 1.3562 | 18.1887 | 15 | 1.0599 | 21282.63 | 0
15.4715 | 87.488 | 763.9574 | 127.1511 | 1.9213 | 0.16644 | 1 | 1.0463 | 49.8331 | 0.2515 | 95.1837 | 1.3398 | 18.1913 | 15 | 1.0453 | 20976.78 | 0
15.5215 | 87.635 | 752.8321 | 128.2832 | 1.893 | 0.1704 | 1 | 1.0317 | 49.8239 | 0.25145 | 97.8425 | 1.3227 | 18.194 | 15 | 1.0299 | 20671.3 | 0
15.5715 | 87.9514 | 741.1306 | 129.3996 | 1.8648 | 0.1746 | 1 | 1.0173 | 49.8564 | 0.25162 | 100.5081 | 1.3053 | 18.1967 | 15 | 1.0146 | 20350 | 0
15.6215 | 88.1677 | 729.447 | 130.4713 | 1.8351 | 0.17886 | 1 | 1.002 | 49.849 | 0.25158 | 103.1949 | 1.2872 | 18.1993 | 15 | 0.99844 | 20029.19 | 0
15.6715 | 88.4143 | 717.523 | 131.3824 | 1.806 | 0.18311 | 1 | 0.98701 | 49.8716 | 0.25169 | 105.8682 | 1.2688 | 18.202 | 15 | 0.98256 | 19701.78 | 0
15.7215 | 88.6987 | 705.2839 | 132.3757 | 1.7752 | 0.18769 | 1 | 0.97118 | 49.8722 | 0.2517 | 108.5542 | 1.2499 | 18.2047 | 15 | 0.96581 | 19365.72 | 0
15.7715 | 88.8818 | 692.9616 | 133.2746 | 1.7451 | 0.19233 | 1 | 0.95573 | 49.8986 | 0.25183 | 111.2149 | 1.2307 | 18.2073 | 15 | 0.94944 | 19027.37 | 0
15.8215 | 89.2246 | 680.0747 | 134.1196 | 1.7128 | 0.19721 | 1 | 0.93909 | 49.9028 | 0.25185 | 113.8884 | 1.211 | 18.21 | 15 | 0.93186 | 18673.52 | 0
15.8715 | 89.3556 | 667.2524 | 134.872 | 1.6812 | 0.20213 | 1 | 0.92285 | 49.9241 | 0.25196 | 116.5367 | 1.1909 | 18.2126 | 15 | 0.91468 | 18321.44 | 0
15.9215 | 89.7436 | 653.515 | 135.6698 | 1.6473 | 0.2076 | 1 | 0.90541 | 49.9453 | 0.25206 | 119.1756 | 1.1703 | 18.2152 | 15 | 0.89623 | 17944.24 | 0
15.9715 | 89.8415 | 640.0039 | 136.2383 | 1.6136 | 0.21287 | 1 | 0.88806 | 49.9581 | 0.25213 | 121.7744 | 1.1492 | 18.2178 | 15 | 0.87793 | 17573.25 | 0
16.0215 | 90.251 | 625.7397 | 136.6381 | 1.5783 | 0.21836 | 1 | 0.86978 | 49.9769 | 0.25222 | 124.358 | 1.1275 | 18.2204 | 15 | 0.85868 | 17181.59 | 0
16.0715 | 90.3344 | 612.3462 | 136.8894 | 1.5443 | 0.22355 | 1 | 0.85219 | 49.9708 | 0.25219 | 126.8551 | 1.1054 | 18.2229 | 15 | 0.8402 | 16813.83 | 0
16.1215 | 90.7505 | 598.0518 | 137.0176 | 1.5092 | 0.22911 | 1 | 0.834 | 50.0017 | 0.25235 | 129.3147 | 1.0831 | 18.2253 | 15 | 0.82109 | 16421.34 | 0
16.1715 | 90.8355 | 584.6247 | 136.965 | 1.475 | 0.23428 | 1 | 0.81624 | 49.9925 | 0.2523 | 131.7158 | 1.0605 | 18.2277 | 15 | 0.80251 | 16052.65 | 0
16.2215 | 91.2402 | 570.5744 | 136.7869 | 1.4402 | 0.23974 | 1 | 0.79814 | 50.015 | 0.25242 | 134.0596 | 1.0379 | 18.23 | 15 | 0.78358 | 15666.86 | 0
16.2715 | 91.3449 | 557.3547 | 136.4943 | 1.4064 | 0.2449 | 1 | 0.78052 | 50.0006 | 0.25234 | 136.3456 | 1.0152 | 18.2323 | 15 | 0.7652 | 15303.87 | 0
16.3215 | 91.7264 | 543.5675 | 136.068 | 1.3727 | 0.25032 | 1 | 0.76295 | 50.0397 | 0.25254 | 138.5794 | 0.99261 | 18.2345 | 15 | 0.74686 | 14925.3 | 0
16.3715 | 91.8589 | 530.4238 | 135.6383 | 1.3389 | 0.25572 | 1 | 0.74524 | 50.014 | 0.25241 | 140.7736 | 0.96994 | 18.2367 | 15 | 0.72842 | 14564.4 | 0
16.4215 | 92.2084 | 516.7368 | 134.9471 | 1.3057 | 0.26115 | 1 | 0.72792 | 50.0688 | 0.25269 | 142.9396 | 0.94746 | 18.2389 | 15 | 0.7104 | 14188.58 | 0
16.4715 | 92.3771 | 503.553 | 134.1677 | 1.2717 | 0.26644 | 1 | 0.71001 | 50.039 | 0.25254 | 145.0406 | 0.92486 | 18.241 | 15 | 0.69187 | 13826.58 | 0
16.5215 | 92.688 | 490.2917 | 133.2074 | 1.2392 | 0.27169 | 1 | 0.69293 | 50.0789 | 0.25274 | 147.0699 | 0.90248 | 18.243 | 15 | 0.67418 | 13462.45 | 0
16.5715 | 92.8956 | 477.3938 | 132.2103 | 1.206 | 0.27694 | 1 | 0.67546 | 50.0569 | 0.25263 | 149.0392 | 0.88014 | 18.2449 | 15 | 0.65616 | 13108.3 | 0
16.6215 | 93.1698 | 464.2304 | 131.0611 | 1.1739 | 0.28232 | 1 | 0.65855 | 50.1067 | 0.25288 | 150.9655 | 0.85804 | 18.2468 | 15 | 0.6387 | 12746.86 | 0
16.6715 | 93.4134 | 451.251 | 129.9708 | 1.1407 | 0.28802 | 1 | 0.641 | 50.0881 | 0.25279 | 152.854 | 0.83589 | 18.2487 | 15 | 0.62061 | 12390.47 | 0
16.7215 | 93.653 | 438.415 | 128.6108 | 1.109 | 0.29335 | 1 | 0.62422 | 50.1225 | 0.25296 | 154.6356 | 0.81396 | 18.2505 | 15 | 0.60338 | 12038.02 | 0
16.7715 | 93.9289 | 425.775 | 127.1922 | 1.0767 | 0.29873 | 1 | 0.60705 | 50.1069 | 0.25288 | 156.3377 | 0.7921 | 18.2522 | 15 | 0.5858 | 11690.95 | 0
16.8215 | 94.1394 | 413.4186 | 125.6638 | 1.0461 | 0.30396 | 1 | 0.59077 | 50.1373 | 0.25303 | 157.9322 | 0.77053 | 18.2538 | 15 | 0.56914 | 11351.66 | 0
16.8715 | 94.4416 | 400.9052 | 124.0829 | 1.0145 | 0.30951 | 1 | 0.57396 | 50.1428 | 0.25306 | 159.4557 | 0.74912 | 18.2553 | 15 | 0.55198 | 11008.07 | 0
16.9215 | 94.6316 | 388.7228 | 122.4264 | 0.98401 | 0.31495 | 1 | 0.55767 | 50.1584 | 0.25314 | 160.8755 | 0.7279 | 18.2567 | 15 | 0.53537 | 10673.57 | 0
16.9753 | 94.9541 | 373.8278 | 120.9353 | 0.94946 | 0.32351 | 1 | 0.53956 | 50.3257 | 0.25398 | 162.5247 | 0.70635 | 18.2583 | 15 | 0.51657 | 10264.58 | 0
17.0308 | 95.1812 | 361.1887 | 121.071 | 0.91433 | 0.3352 | 1 | 0.52151 | 50.1591 | 0.25314 | 163.8351 | 0.68313 | 18.2596 | 15 | 0.49745 | 9917.535 | 0
17.0863 | 95.4947 | 349.9724 | 117.9032 | 0.88684 | 0.33689 | 1 | 0.50619 | 50.2103 | 0.2534 | 164.8531 | 0.66101 | 18.2606 | 15 | 0.4825 | 9609.559 | 0
17.1418 | 95.757 | 335.3398 | 114.7321 | 0.85327 | 0.34214 | 1 | 0.48793 | 50.4178 | 0.25445 | 166.0156 | 0.6391 | 18.2617 | 15 | 0.46424 | 9207.776 | 0
17.1973 | 96.0376 | 323.3014 | 114.4722 | 0.81871 | 0.35407 | 1 | 0.47 | 50.1772 | 0.25324 | 166.4506 | 0.61539 | 18.2622 | 15 | 0.44543 | 8877.225 | 0
17.2528 | 96.3189 | 312.8002 | 111.1734 | 0.79339 | 0.35541 | 1 | 0.45574 | 50.2579 | 0.25364 | 166.6362 | 0.59378 | 18.2623 | 15 | 0.43166 | 8588.882 | 0
17.3083 | 96.5839 | 299.3418 | 107.6134 | 0.76211 | 0.3595 | 1 | 0.43844 | 50.4469 | 0.2546 | 167.0247 | 0.57276 | 18.2627 | 15 | 0.41464 | 8219.34 | 0
17.3638 | 96.8895 | 287.8522 | 106.9582 | 0.72979 | 0.37157 | 1 | 0.42156 | 50.2353 | 0.25353 | 166.6555 | 0.55039 | 18.2623 | 15 | 0.39705 | 7903.858 | 0
17.4193 | 97.1334 | 278.3385 | 103.7481 | 0.70593 | 0.37274 | 1 | 0.40801 | 50.2543 | 0.25362 | 165.9316 | 0.52994 | 18.2616 | 15 | 0.38407 | 7642.63 | 0
17.4748 | 97.4502 | 265.7484 | 99.911 | 0.67761 | 0.37596 | 1 | 0.39214 | 50.5235 | 0.25498 | 165.4904 | 0.51049 | 18.2612 | 15 | 0.36867 | 7296.93 | 0
17.5303 | 97.6917 | 255.1189 | 99.0947 | 0.64699 | 0.38843 | 1 | 0.37605 | 50.2503 | 0.2536 | 164.2323 | 0.48952 | 18.2599 | 15 | 0.35201 | 7005.068 | 0
17.5858 | 98.0089 | 246.2531 | 95.8653 | 0.62504 | 0.3893 | 1 | 0.36345 | 50.2933 | 0.25382 | 162.5896 | 0.47051 | 18.2582 | 15 | 0.34006 | 6761.629 | 0
17.6413 | 98.2506 | 235.1937 | 91.948 | 0.59984 | 0.39095 | 1 | 0.34905 | 50.5349 | 0.25504 | 161.2105 | 0.45265 | 18.2568 | 15 | 0.32635 | 6457.96 | 0
17.6968 | 98.5686 | 225.3118 | 90.857 | 0.57183 | 0.40325 | 1 | 0.33422 | 50.2884 | 0.2538 | 159.0086 | 0.43358 | 18.2546 | 15 | 0.31112 | 6186.62 | 0
17.7523 | 98.8102 | 217.4315 | 87.7775 | 0.55199 | 0.4037 | 1 | 0.32272 | 50.3024 | 0.25387 | 156.3219 | 0.41625 | 18.2519 | 15 | 0.30032 | 5970.243 | 0
17.8078 | 99.1178 | 207.5375 | 83.753 | 0.52962 | 0.40356 | 1 | 0.30968 | 50.5647 | 0.25519 | 153.9977 | 0.40014 | 18.2496 | 15 | 0.28815 | 5698.574 | 0
17.8633 | 99.3716 | 198.6316 | 82.5448 | 0.50434 | 0.41557 | 1 | 0.29619 | 50.3101 | 0.25391 | 150.9151 | 0.38299 | 18.2465 | 15 | 0.27439 | 5454.037 | 0
17.9188 | 99.6746 | 191.6134 | 79.5781 | 0.48645 | 0.41531 | 1 | 0.28569 | 50.3031 | 0.25387 | 147.4272 | 0.36736 | 18.243 | 15 | 0.26466 | 5261.329 | 0
17.9743 | 99.9328 | 183.0106 | 75.5976 | 0.46721 | 0.41308 | 1 | 0.27422 | 50.585 | 0.25529 | 144.3324 | 0.35308 | 18.2399 | 15 | 0.2542 | 5025.113 | 0
18.0298 | 100.2281 | 175.0522 | 74.2932 | 0.44447 | 0.42441 | 1 | 0.26196 | 50.3105 | 0.25391 | 140.5506 | 0.33786 | 18.2361 | 15 | 0.24182 | 4806.591 | 0
18.0853 | 100.4987 | 168.9439 | 71.4837 | 0.42893 | 0.42312 | 1 | 0.25271 | 50.3072 | 0.25389 | 136.3989 | 0.32403 | 18.2319 | 15 | 0.23337 | 4638.87 | 0
18.1408 | 100.7823 | 161.5178 | 67.604 | 0.41232 | 0.41855 | 1 | 0.24256 | 50.5827 | 0.25528 | 132.7549 | 0.31151 | 18.2283 | 15 | 0.22433 | 4434.964 | 0
18.1963 | 101.0589 | 154.5389 | 66.245 | 0.39241 | 0.42866 | 1 | 0.23172 | 50.314 | 0.25393 | 128.5312 | 0.29824 | 18.2241 | 15 | 0.2135 | 4243.336 | 0
18.2518 | 101.3415 | 149.4717 | 63.6678 | 0.37915 | 0.42595 | 1 | 0.22369 | 50.2615 | 0.25366 | 124.045 | 0.28621 | 18.2196 | 15 | 0.20628 | 4104.202 | 0
18.3073 | 101.6178 | 143.2137 | 59.968 | 0.36551 | 0.41873 | 1 | 0.2151 | 50.5701 | 0.25522 | 120.1954 | 0.27559 | 18.2157 | 15 | 0.19886 | 3932.369 | 0
18.3628 | 101.8939 | 137.301 | 58.6068 | 0.34839 | 0.42685 | 1 | 0.20565 | 50.2769 | 0.25374 | 115.9236 | 0.2643 | 18.2114 | 15 | 0.18954 | 3770.018 | 0
18.4183 | 102.1763 | 133.1056 | 56.233 | 0.33741 | 0.42247 | 1 | 0.19887 | 50.2283 | 0.25349 | 111.5164 | 0.25414 | 18.207 | 15 | 0.18358 | 3654.82 | 0
18.4738 | 102.4544 | 127.9992 | 52.8499 | 0.32627 | 0.41289 | 1 | 0.19166 | 50.5065 | 0.2549 | 107.8336 | 0.24526 | 18.2033 | 15 | 0.17751 | 3514.608 | 0
18.5293 | 102.7341 | 123.0117 | 51.4817 | 0.31194 | 0.41851 | 1 | 0.18363 | 50.2471 | 0.25359 | 103.7931 | 0.2359 | 18.1993 | 15 | 0.16972 | 3377.662 | 0
18.5842 | 103.0074 | 119.5347 | 49.5055 | 0.30268 | 0.41415 | 1 | 0.17791 | 50.1739 | 0.25322 | 99.6739 | 0.22742 | 18.1952 | 15 | 0.16468 | 3282.189 | 0
18.6367 | 103.2825 | 116.0635 | 46.9873 | 0.29446 | 0.40484 | 1 | 0.17252 | 50.2701 | 0.2537 | 96.1471 | 0.22012 | 18.1916 | 15 | 0.1602 | 3186.878 | 0
18.6922 | 103.5523 | 111.5315 | 44.58 | 0.28376 | 0.39971 | 1 | 0.16597 | 50.4124 | 0.25442 | 92.8695 | 0.21303 | 18.1883 | 15 | 0.15438 | 3062.438 | 0
18.7458 | 103.8226 | 108.0314 | 43.3256 | 0.2735 | 0.40105 | 1 | 0.16006 | 50.1645 | 0.25317 | 89.2315 | 0.20563 | 18.1847 | 15 | 0.1488 | 2966.33 | 0
18.7977 | 104.0806 | 105.0815 | 41.6321 | 0.26596 | 0.39619 | 1 | 0.15539 | 50.1493 | 0.25309 | 85.7407 | 0.19904 | 18.1812 | 15 | 0.1447 | 2885.333 | 0
18.8477 | 104.3375 | 102.3255 | 39.9348 | 0.25893 | 0.39027 | 1 | 0.15098 | 50.1389 | 0.25304 | 82.6434 | 0.19312 | 18.1781 | 15 | 0.14087 | 2809.658 | 0
18.8977 | 104.5881 | 99.7541 | 38.2919 | 0.25231 | 0.38386 | 1 | 0.14681 | 50.117 | 0.25293 | 79.6748 | 0.18759 | 18.1751 | 15 | 0.13727 | 2739.054 | 0
18.9477 | 104.8398 | 97.3578 | 36.7313 | 0.24614 | 0.37728 | 1 | 0.14291 | 50.0943 | 0.25282 | 76.8179 | 0.18241 | 18.1723 | 15 | 0.13391 | 2673.254 | 0
18.9977 | 105.0914 | 95.1316 | 35.2089 | 0.24043 | 0.37011 | 1 | 0.13927 | 50.0774 | 0.25273 | 74.05 | 0.17756 | 18.1695 | 15 | 0.13081 | 2612.129 | 0
19.0477 | 105.342 | 92.9982 | 33.7597 | 0.23494 | 0.36301 | 1 | 0.13579 | 50.0564 | 0.25263 | 71.3855 | 0.17301 | 18.1668 | 15 | 0.12782 | 2553.55 | 0
19.0977 | 105.5943 | 91.0457 | 32.3705 | 0.22991 | 0.35554 | 1 | 0.13256 | 50.0351 | 0.25252 | 68.8848 | 0.16875 | 18.1643 | 15 | 0.12508 | 2499.938 | 0
19.1477 | 105.845 | 89.2005 | 31.0393 | 0.22518 | 0.34797 | 1 | 0.12953 | 50.0202 | 0.25244 | 66.4947 | 0.16476 | 18.1619 | 15 | 0.12251 | 2449.27 | 0
19.1977 | 106.0969 | 87.5168 | 29.7773 | 0.22077 | 0.34025 | 1 | 0.1267 | 49.9841 | 0.25226 | 64.1552 | 0.16103 | 18.1596 | 15 | 0.12011 | 2403.04 | 0
19.2477 | 106.3478 | 85.9196 | 28.5504 | 0.21669 | 0.33229 | 1 | 0.12406 | 49.973 | 0.2522 | 61.9808 | 0.15755 | 18.1574 | 15 | 0.1179 | 2359.185 | 0
19.2977 | 106.5998 | 84.4519 | 27.3786 | 0.21287 | 0.32419 | 1 | 0.12158 | 49.9435 | 0.25206 | 59.9171 | 0.1543 | 18.1554 | 15 | 0.11581 | 2318.885 | 0
19.3477 | 106.8509 | 83.0821 | 26.273 | 0.20938 | 0.31623 | 1 | 0.11932 | 49.9365 | 0.25202 | 57.943 | 0.15127 | 18.1534 | 15 | 0.11392 | 2281.274 | 0
19.3977 | 107.1025 | 81.7992 | 25.2166 | 0.20603 | 0.30827 | 1 | 0.11714 | 49.9075 | 0.25187 | 56.0567 | 0.14845 | 18.1515 | 15 | 0.11209 | 2246.045 | 0
19.4477 | 107.3538 | 80.6251 | 24.1973 | 0.20297 | 0.30012 | 1 | 0.11514 | 49.8813 | 0.25174 | 54.2679 | 0.14582 | 18.1497 | 15 | 0.11043 | 2213.807 | 0
19.4977 | 107.6049 | 79.5136 | 23.2219 | 0.20014 | 0.29205 | 1 | 0.11328 | 49.8733 | 0.2517 | 52.5858 | 0.14338 | 18.148 | 15 | 0.10889 | 2183.289 | 0
19.5477 | 107.856 | 78.5255 | 22.3089 | 0.19752 | 0.2841 | 1 | 0.11156 | 49.8405 | 0.25154 | 50.9954 | 0.1411 | 18.1464 | 15 | 0.10746 | 2156.156 | 0
19.5977 | 108.108 | 77.565 | 21.4284 | 0.19511 | 0.27626 | 1 | 0.10998 | 49.8427 | 0.25155 | 49.5227 | 0.13899 | 18.145 | 15 | 0.10615 | 2129.783 | 0
19.6477 | 108.3591 | 76.7005 | 20.5912 | 0.1928 | 0.26846 | 1 | 0.10846 | 49.8077 | 0.25137 | 48.1261 | 0.13703 | 18.1436 | 15 | 0.1049 | 2106.045 | 0
19.6977 | 108.6107 | 75.9127 | 19.7963 | 0.19076 | 0.26078 | 1 | 0.10711 | 49.7926 | 0.25129 | 46.8089 | 0.13522 | 18.1422 | 15 | 0.10379 | 2084.414 | 0
19.7477 | 108.8618 | 75.1702 | 19.0339 | 0.18885 | 0.25321 | 1 | 0.10584 | 49.7798 | 0.25123 | 45.5586 | 0.13354 | 18.141 | 15 | 0.10275 | 2064.026 | 0
19.7977 | 109.1135 | 74.4871 | 18.3153 | 0.18708 | 0.24588 | 1 | 0.10467 | 49.7661 | 0.25116 | 44.3753 | 0.13198 | 18.1398 | 15 | 0.10179 | 2045.271 | 0
19.8477 | 109.3641 | 73.8595 | 17.6291 | 0.18544 | 0.23868 | 1 | 0.10358 | 49.7472 | 0.25106 | 43.2694 | 0.13055 | 18.1387 | 15 | 0.10089 | 2028.036 | 0
19.8977 | 109.6156 | 73.2753 | 16.981 | 0.1839 | 0.23174 | 1 | 0.10256 | 49.7294 | 0.25097 | 42.2266 | 0.12921 | 18.1377 | 15 | 0.10006 | 2011.998 | 0
19.9478 | 109.8668 | 72.7296 | 16.3629 | 0.18252 | 0.22498 | 1 | 0.10164 | 49.7258 | 0.25096 | 41.2397 | 0.12798 | 18.1367 | 15 | 0.099303 | 1997.012 | 0
19.9978 | 110.1175 | 72.2358 | 15.773 | 0.18121 | 0.21835 | 1 | 0.10077 | 49.7057 | 0.25086 | 40.3094 | 0.12684 | 18.1357 | 15 | 0.098589 | 1983.455 | 0
20.0478 | 110.3691 | 71.7907 | 15.2197 | 0.18006 | 0.212 | 1 | 0.099995 | 49.6963 | 0.25081 | 39.4442 | 0.12579 | 18.1349 | 15 | 0.097963 | 1971.231 | 0
20.0978 | 110.62 | 71.3732 | 14.6933 | 0.17894 | 0.20587 | 1 | 0.099253 | 49.6774 | 0.25071 | 38.6251 | 0.12483 | 18.134 | 15 | 0.097356 | 1959.769 | 0
20.1478 | 110.8712 | 70.9969 | 14.1983 | 0.17797 | 0.19998 | 1 | 0.098601 | 49.6703 | 0.25068 | 37.8568 | 0.12394 | 18.1333 | 15 | 0.096829 | 1949.435 | 0
20.1978 | 111.1219 | 70.6378 | 13.725 | 0.17706 | 0.1943 | 1 | 0.097987 | 49.6657 | 0.25065 | 37.1203 | 0.12312 | 18.1325 | 15 | 0.09633 | 1939.575 | 0
20.2478 | 111.3732 | 70.3248 | 13.2747 | 0.17623 | 0.18876 | 1 | 0.097427 | 49.6529 | 0.25059 | 36.4326 | 0.12237 | 18.1319 | 15 | 0.095879 | 1930.981 | 0
20.2978 | 111.6238 | 70.0352 | 12.8516 | 0.17546 | 0.1835 | 1 | 0.096912 | 49.6422 | 0.25054 | 35.8197 | 0.12168 | 18.1312 | 15 | 0.095463 | 1923.03 | 0
20.3478 | 111.8746 | 69.7713 | 12.46 | 0.17476 | 0.17858 | 1 | 0.096442 | 49.6315 | 0.25048 | 35.216 | 0.12104 | 18.1306 | 15 | 0.095083 | 1915.783 | 0
20.3978 | 112.1257 | 69.5152 | 12.0792 | 0.17412 | 0.17376 | 1 | 0.096007 | 49.6314 | 0.25048 | 34.6441 | 0.12046 | 18.1301 | 15 | 0.094734 | 1908.752 | 0
20.4478 | 112.3765 | 69.2732 | 11.7232 | 0.17348 | 0.16923 | 1 | 0.095583 | 49.6225 | 0.25044 | 34.0936 | 0.11992 | 18.1295 | 15 | 0.094387 | 1902.106 | 0
20.4978 | 112.6273 | 69.0637 | 11.3838 | 0.17293 | 0.16483 | 1 | 0.095211 | 49.6153 | 0.2504 | 33.5763 | 0.11943 | 18.129 | 15 | 0.094088 | 1896.354 | 0
20.5478 | 112.878 | 68.8564 | 11.0568 | 0.17241 | 0.16058 | 1 | 0.094857 | 49.6136 | 0.25039 | 33.1007 | 0.11897 | 18.1285 | 15 | 0.093803 | 1890.661 | 0
20.5978 | 113.1288 | 68.6716 | 10.7661 | 0.17189 | 0.15678 | 1 | 0.094513 | 49.596 | 0.2503 | 32.6153 | 0.11854 | 18.128 | 15 | 0.093518 | 1885.588 | 0
20.6478 | 113.3792 | 68.5216 | 10.47 | 0.17154 | 0.1528 | 1 | 0.094263 | 49.6036 | 0.25034 | 32.2008 | 0.11815 | 18.1276 | 15 | 0.093328 | 1881.47 | 0
20.6978 | 113.6301 | 68.3776 | 10.2011 | 0.17113 | 0.14919 | 1 | 0.093988 | 49.59 | 0.25027 | 31.7954 | 0.1178 | 18.1272 | 15 | 0.093106 | 1877.515 | 0
20.7478 | 113.8803 | 68.2485 | 9.9582 | 0.17079 | 0.14591 | 1 | 0.093757 | 49.5851 | 0.25025 | 31.4063 | 0.11748 | 18.1268 | 15 | 0.092921 | 1873.972 | 0
20.7978 | 114.1312 | 68.1204 | 9.707 | 0.17047 | 0.1425 | 1 | 0.093534 | 49.5847 | 0.25024 | 31.0406 | 0.11718 | 18.1265 | 15 | 0.092746 | 1870.453 | 0
20.8478 | 114.3819 | 68.032 | 9.4832 | 0.17021 | 0.13939 | 1 | 0.093354 | 49.5753 | 0.2502 | 30.6924 | 0.11692 | 18.1261 | 15 | 0.092608 | 1868.025 | 0
20.8978 | 114.6323 | 67.9518 | 9.2678 | 0.17 | 0.13639 | 1 | 0.0932 | 49.5725 | 0.25018 | 30.3618 | 0.11669 | 18.1258 | 15 | 0.092494 | 1865.825 | 0
20.9478 | 114.8829 | 67.875 | 9.0678 | 0.16977 | 0.13359 | 1 | 0.093038 | 49.5609 | 0.25012 | 30.0618 | 0.11648 | 18.1255 | 15 | 0.092367 | 1863.714 | 0
20.9978 | 115.1337 | 67.7998 | 8.8747 | 0.16963 | 0.1309 | 1 | 0.092927 | 49.5744 | 0.25019 | 29.769 | 0.1163 | 18.1252 | 15 | 0.09229 | 1861.649 | 0
21.0478 | 115.3837 | 67.7648 | 8.695 | 0.16945 | 0.12831 | 1 | 0.092799 | 49.5483 | 0.25006 | 29.5152 | 0.11613 | 18.1249 | 15 | 0.092194 | 1860.688 | 0
21.0978 | 115.6345 | 67.7177 | 8.5317 | 0.16936 | 0.12599 | 1 | 0.092722 | 49.5564 | 0.2501 | 29.2672 | 0.116 | 18.1247 | 15 | 0.092145 | 1859.397 | 0
21.1478 | 115.8845 | 67.6766 | 8.372 | 0.16926 | 0.12371 | 1 | 0.092637 | 49.5551 | 0.2501 | 29.0219 | 0.11587 | 18.1244 | 15 | 0.092087 | 1858.266 | 0
21.1978 | 116.1346 | 67.6552 | 8.2222 | 0.16918 | 0.12153 | 1 | 0.092568 | 49.5476 | 0.25006 | 28.7901 | 0.11577 | 18.1242 | 15 | 0.092043 | 1857.678 | 0
21.2478 | 116.3852 | 67.6182 | 8.0825 | 0.16912 | 0.11953 | 1 | 0.092517 | 49.5593 | 0.25012 | 28.5721 | 0.11568 | 18.124 | 15 | 0.092015 | 1856.664 | 0
21.2978 | 116.6355 | 67.6108 | 7.9488 | 0.16904 | 0.11757 | 1 | 0.092449 | 49.5398 | 0.25002 | 28.3703 | 0.11561 | 18.1238 | 15 | 0.091969 | 1856.462 | 0
21.3478 | 116.8863 | 67.5925 | 7.8246 | 0.16904 | 0.11576 | 1 | 0.092432 | 49.5547 | 0.25009 | 28.192 | 0.11555 | 18.1236 | 15 | 0.091971 | 1855.958 | 0
21.3978 | 117.1363 | 67.578 | 7.7103 | 0.16897 | 0.11409 | 1 | 0.092372 | 49.5429 | 0.25003 | 28.0188 | 0.1155 | 18.1234 | 15 | 0.09193 | 1855.56 | 0
21.4478 | 117.3868 | 67.5769 | 7.6073 | 0.16895 | 0.11257 | 1 | 0.092347 | 49.5387 | 0.25001 | 27.8574 | 0.11546 | 18.1233 | 15 | 0.09192 | 1855.529 | 0
21.4978 | 117.6366 | 67.5799 | 7.5074 | 0.16898 | 0.11109 | 1 | 0.092347 | 49.5447 | 0.25004 | 27.7096 | 0.11543 | 18.1231 | 15 | 0.091936 | 1855.614 | 0
21.5478 | 117.8869 | 67.5885 | 7.4157 | 0.16896 | 0.10972 | 1 | 0.092321 | 49.5323 | 0.24998 | 27.5573 | 0.1154 | 18.123 | 15 | 0.091925 | 1855.849 | 0
21.5978 | 118.1371 | 67.6085 | 7.3218 | 0.169 | 0.1083 | 1 | 0.09233 | 49.53 | 0.24997 | 27.4173 | 0.11539 | 18.1228 | 15 | 0.091947 | 1856.396 | 0
21.6478 | 118.3872 | 67.6096 | 7.2356 | 0.16902 | 0.10702 | 1 | 0.09233 | 49.5361 | 0.25 | 27.2767 | 0.11539 | 18.1227 | 15 | 0.09196 | 1856.428 | 0
21.6978 | 118.6378 | 67.6242 | 7.1697 | 0.16907 | 0.10602 | 1 | 0.092346 | 49.5398 | 0.25002 | 27.1439 | 0.11539 | 18.1226 | 15 | 0.091987 | 1856.829 | 0
21.7478 | 118.888 | 67.6276 | 7.0974 | 0.16906 | 0.10495 | 1 | 0.092329 | 49.5339 | 0.24999 | 27.0293 | 0.1154 | 18.1224 | 15 | 0.091981 | 1856.922 | 0
21.7978 | 119.1382 | 67.6552 | 7.0358 | 0.16911 | 0.104 | 1 | 0.092346 | 49.5278 | 0.24996 | 26.9075 | 0.11541 | 18.1223 | 15 | 0.092007 | 1857.68 | 0
21.8478 | 119.3881 | 67.6824 | 6.9624 | 0.16918 | 0.10287 | 1 | 0.092372 | 49.5274 | 0.24996 | 26.7877 | 0.11543 | 18.1222 | 15 | 0.092043 | 1858.427 | 0
21.8978 | 119.6384 | 67.7219 | 6.9073 | 0.16925 | 0.102 | 1 | 0.092406 | 49.5213 | 0.24992 | 26.6738 | 0.11546 | 18.1221 | 15 | 0.092085 | 1859.512 | 0
21.9478 | 119.8882 | 67.7489 | 6.8579 | 0.16935 | 0.10122 | 1 | 0.092448 | 49.5283 | 0.24996 | 26.5761 | 0.1155 | 18.122 | 15 | 0.092135 | 1860.253 | 0
21.998 | 120.1385 | 67.7776 | 6.8038 | 0.16941 | 0.10038 | 1 | 0.092474 | 49.5252 | 0.24994 | 26.4804 | 0.11554 | 18.1219 | 15 | 0.092168 | 1861.04 | 0
22.048 | 120.3882 | 67.8022 | 6.7643 | 0.16948 | 0.099766 | 1 | 0.092508 | 49.5286 | 0.24996 | 26.3892 | 0.11558 | 18.1218 | 15 | 0.092208 | 1861.715 | 0
22.098 | 120.638 | 67.8208 | 6.7186 | 0.16952 | 0.099064 | 1 | 0.092525 | 49.5276 | 0.24996 | 26.3045 | 0.11562 | 18.1217 | 15 | 0.092232 | 1862.227 | 0
22.148 | 120.8886 | 67.8563 | 6.6835 | 0.16961 | 0.098495 | 1 | 0.092567 | 49.5273 | 0.24996 | 26.2036 | 0.11566 | 18.1216 | 15 | 0.092279 | 1863.202 | 0
22.198 | 121.1379 | 67.8698 | 6.6505 | 0.16963 | 0.097989 | 1 | 0.092576 | 49.5245 | 0.24994 | 26.1287 | 0.1157 | 18.1215 | 15 | 0.092293 | 1863.574 | 0
22.248 | 121.3889 | 67.9216 | 6.613 | 0.16975 | 0.097362 | 1 | 0.092635 | 49.5217 | 0.24993 | 26.0512 | 0.11574 | 18.1215 | 15 | 0.092358 | 1864.994 | 0
22.298 | 121.6383 | 67.9464 | 6.5789 | 0.16983 | 0.096825 | 1 | 0.092669 | 49.5245 | 0.24994 | 25.9796 | 0.1158 | 18.1214 | 15 | 0.092397 | 1865.675 | 0
22.348 | 121.8889 | 67.9856 | 6.5559 | 0.16993 | 0.096431 | 1 | 0.092721 | 49.5252 | 0.24994 | 25.8943 | 0.11585 | 18.1213 | 15 | 0.092451 | 1866.751 | 0
22.398 | 122.1382 | 68.0294 | 6.5334 | 0.17003 | 0.096037 | 1 | 0.092772 | 49.5225 | 0.24993 | 25.8194 | 0.1159 | 18.1212 | 15 | 0.092506 | 1867.954 | 0
22.448 | 122.3887 | 68.0649 | 6.5124 | 0.17013 | 0.09568 | 1 | 0.092823 | 49.5257 | 0.24995 | 25.7536 | 0.11596 | 18.1212 | 15 | 0.09256 | 1868.929 | 0
22.498 | 122.6383 | 68.1122 | 6.4981 | 0.17022 | 0.095403 | 1 | 0.092874 | 49.5199 | 0.24992 | 25.6852 | 0.11603 | 18.1211 | 15 | 0.092614 | 1870.229 | 0
22.548 | 122.8879 | 68.1412 | 6.4929 | 0.17032 | 0.095285 | 1 | 0.092925 | 49.5267 | 0.24995 | 25.6148 | 0.11609 | 18.121 | 15 | 0.092666 | 1871.024 | 0
22.598 | 123.1381 | 68.1808 | 6.4763 | 0.17042 | 0.094987 | 1 | 0.092976 | 49.5266 | 0.24995 | 25.5425 | 0.11615 | 18.121 | 15 | 0.092719 | 1872.112 | 0
22.648 | 123.3877 | 68.2236 | 6.4748 | 0.17048 | 0.094905 | 1 | 0.09301 | 49.5141 | 0.24989 | 25.4839 | 0.11621 | 18.1209 | 15 | 0.092754 | 1873.286 | 0
22.698 | 123.6378 | 68.2684 | 6.4672 | 0.17063 | 0.094732 | 1 | 0.093087 | 49.5233 | 0.24993 | 25.4181 | 0.11628 | 18.1208 | 15 | 0.092832 | 1874.517 | 0
22.748 | 123.8878 | 68.2947 | 6.464 | 0.17071 | 0.094648 | 1 | 0.09313 | 49.5273 | 0.24996 | 25.362 | 0.11635 | 18.1208 | 15 | 0.092876 | 1875.24 | 0
22.798 | 124.1383 | 68.3286 | 6.4672 | 0.17078 | 0.094648 | 1 | 0.093172 | 49.5255 | 0.24995 | 25.2995 | 0.11641 | 18.1207 | 15 | 0.092918 | 1876.169 | 0
22.848 | 124.3879 | 68.3609 | 6.4624 | 0.17086 | 0.094534 | 1 | 0.093215 | 49.5253 | 0.24995 | 25.2493 | 0.11646 | 18.1207 | 15 | 0.092962 | 1877.056 | 0
22.898 | 124.638 | 68.4073 | 6.4602 | 0.17096 | 0.094437 | 1 | 0.093266 | 49.5194 | 0.24992 | 25.1868 | 0.11652 | 18.1206 | 15 | 0.093014 | 1878.33 | 0
22.948 | 124.8877 | 68.4336 | 6.461 | 0.17104 | 0.094413 | 1 | 0.093309 | 49.5232 | 0.24993 | 25.1301 | 0.11659 | 18.1206 | 15 | 0.093057 | 1879.052 | 0
22.998 | 125.1418 | 68.4458 | 6.4619 | 0.17113 | 0.09441 | 1 | 0.09336 | 49.5416 | 0.25003 | 25.0767 | 0.11665 | 18.1205 | 15 | 0.093108 | 1879.387 | 0
23.048 | 125.3959 | 68.4625 | 6.4678 | 0.17112 | 0.094472 | 1 | 0.093352 | 49.5247 | 0.24994 | 25.0252 | 0.11669 | 18.1204 | 15 | 0.093099 | 1879.846 | 0
23.098 | 125.6454 | 68.4698 | 6.4718 | 0.17119 | 0.094521 | 1 | 0.093395 | 49.5418 | 0.25003 | 24.966 | 0.11673 | 18.1204 | 15 | 0.093141 | 1880.048 | 0
23.148 | 125.8953 | 68.4884 | 6.4719 | 0.17119 | 0.094496 | 1 | 0.093394 | 49.5285 | 0.24996 | 24.8983 | 0.11677 | 18.1203 | 15 | 0.093141 | 1880.556 | 0
23.198 | 126.1448 | 68.5124 | 6.4862 | 0.17124 | 0.094672 | 1 | 0.09342 | 49.5239 | 0.24994 | 24.8357 | 0.1168 | 18.1202 | 15 | 0.093165 | 1881.217 | 0
23.248 | 126.3949 | 68.5194 | 6.481 | 0.1713 | 0.094586 | 1 | 0.093454 | 49.5374 | 0.25001 | 24.7869 | 0.11683 | 18.1202 | 15 | 0.0932 | 1881.409 | 0
23.298 | 126.6447 | 68.5546 | 6.4903 | 0.17132 | 0.094673 | 1 | 0.093463 | 49.5161 | 0.2499 | 24.727 | 0.11687 | 18.1201 | 15 | 0.093208 | 1882.375 | 0
23.348 | 126.8943 | 68.5814 | 6.498 | 0.17143 | 0.094748 | 1 | 0.093523 | 49.5281 | 0.24996 | 24.667 | 0.11691 | 18.1201 | 15 | 0.093267 | 1883.11 | 0
23.398 | 127.1436 | 68.6081 | 6.5087 | 0.17149 | 0.094867 | 1 | 0.093557 | 49.5264 | 0.24995 | 24.6162 | 0.11695 | 18.12 | 15 | 0.0933 | 1883.843 | 0
23.448 | 127.3935 | 68.6125 | 6.5206 | 0.17151 | 0.095034 | 1 | 0.093574 | 49.5314 | 0.24998 | 24.5596 | 0.11699 | 18.12 | 15 | 0.093316 | 1883.966 | 0
23.498 | 127.643 | 68.6245 | 6.5227 | 0.17155 | 0.095049 | 1 | 0.093591 | 49.5317 | 0.24998 | 24.5023 | 0.11702 | 18.1199 | 15 | 0.093332 | 1884.296 | 0
23.548 | 127.8924 | 68.6365 | 6.5402 | 0.17156 | 0.095287 | 1 | 0.0936 | 49.5265 | 0.24995 | 24.4358 | 0.11705 | 18.1199 | 15 | 0.093339 | 1884.623 | 0
23.598 | 128.1425 | 68.6557 | 6.5537 | 0.17162 | 0.095457 | 1 | 0.093634 | 49.5299 | 0.24997 | 24.3772 | 0.11707 | 18.1198 | 15 | 0.093371 | 1885.151 | 0
23.648 | 128.392 | 68.674 | 6.5652 | 0.17166 | 0.0956 | 1 | 0.09366 | 49.5296 | 0.24997 | 24.3368 | 0.1171 | 18.1197 | 15 | 0.093396 | 1885.654 | 0
23.698 | 128.6416 | 68.706 | 6.5772 | 0.17172 | 0.09573 | 1 | 0.093694 | 49.524 | 0.24994 | 24.2782 | 0.11713 | 18.1197 | 15 | 0.093429 | 1886.532 | 0
23.748 | 128.8911 | 68.7096 | 6.5825 | 0.17175 | 0.095801 | 1 | 0.093711 | 49.5301 | 0.24997 | 24.2255 | 0.11716 | 18.1196 | 15 | 0.093445 | 1886.632 | 0
23.798 | 129.1405 | 68.7292 | 6.5872 | 0.1718 | 0.095842 | 1 | 0.093737 | 49.5294 | 0.24997 | 24.1812 | 0.11719 | 18.1196 | 15 | 0.09347 | 1887.17 | 0
23.848 | 129.3905 | 68.753 | 6.5955 | 0.17184 | 0.095931 | 1 | 0.093762 | 49.5254 | 0.24995 | 24.12 | 0.11722 | 18.1195 | 15 | 0.093495 | 1887.822 | 0
23.898 | 129.6401 | 68.7729 | 6.5995 | 0.17191 | 0.095961 | 1 | 0.093797 | 49.529 | 0.24996 | 24.0562 | 0.11726 | 18.1195 | 15 | 0.093529 | 1888.369 | 0
23.948 | 129.8892 | 68.7904 | 6.6099 | 0.17195 | 0.096088 | 1 | 0.093822 | 49.5293 | 0.24997 | 23.9858 | 0.11729 | 18.1194 | 15 | 0.093554 | 1888.851 | 0
23.998 | 130.1388 | 68.807 | 6.6062 | 0.17198 | 0.09601 | 1 | 0.093839 | 49.5268 | 0.24995 | 23.922 | 0.11732 | 18.1193 | 15 | 0.093571 | 1889.306 | 0
24.0481 | 130.3887 | 68.8221 | 6.6185 | 0.17203 | 0.096168 | 1 | 0.093865 | 49.5288 | 0.24996 | 23.8686 | 0.11735 | 18.1193 | 15 | 0.093596 | 1889.72 | 0
24.0982 | 130.6377 | 68.8472 | 6.6148 | 0.17208 | 0.096079 | 1 | 0.093891 | 49.5247 | 0.24994 | 23.8139 | 0.11738 | 18.1192 | 15 | 0.093622 | 1890.41 | 0
24.1482 | 130.888 | 68.8616 | 6.617 | 0.17214 | 0.096091 | 1 | 0.093925 | 49.5324 | 0.24998 | 23.7638 | 0.11741 | 18.1192 | 15 | 0.093656 | 1890.806 | 0
24.1982 | 131.1369 | 68.8769 | 6.6243 | 0.17217 | 0.096177 | 1 | 0.093942 | 49.53 | 0.24997 | 23.7156 | 0.11745 | 18.1191 | 15 | 0.093672 | 1891.224 | 0
24.2482 | 131.3867 | 68.9044 | 6.6265 | 0.17222 | 0.09617 | 1 | 0.093968 | 49.5238 | 0.24994 | 23.6622 | 0.11748 | 18.1191 | 15 | 0.093698 | 1891.979 | 0
24.2982 | 131.6361 | 68.9142 | 6.6269 | 0.17227 | 0.096162 | 1 | 0.093994 | 49.5304 | 0.24997 | 23.6094 | 0.11751 | 18.119 | 15 | 0.093724 | 1892.248 | 0
24.3482 | 131.886 | 68.9558 | 6.6312 | 0.17233 | 0.096165 | 1 | 0.094028 | 49.5185 | 0.24991 | 23.5527 | 0.11754 | 18.119 | 15 | 0.093758 | 1893.391 | 0
24.3982 | 132.1354 | 68.9741 | 6.6231 | 0.17244 | 0.096022 | 1 | 0.094088 | 49.5377 | 0.25001 | 23.513 | 0.11758 | 18.1189 | 15 | 0.093819 | 1893.894 | 0
24.4482 | 132.385 | 68.9955 | 6.6205 | 0.17247 | 0.095956 | 1 | 0.094105 | 49.5317 | 0.24998 | 23.4713 | 0.11762 | 18.1189 | 15 | 0.093837 | 1894.482 | 0
24.4982 | 132.6345 | 69.0062 | 6.6212 | 0.17249 | 0.09595 | 1 | 0.094114 | 49.5286 | 0.24996 | 23.4368 | 0.11765 | 18.1188 | 15 | 0.093846 | 1894.775 | 0
24.5482 | 132.8837 | 69.0183 | 6.62 | 0.17252 | 0.095917 | 1 | 0.094131 | 49.5291 | 0.24996 | 23.3977 | 0.11768 | 18.1188 | 15 | 0.093863 | 1895.108 | 0
24.5982 | 133.1336 | 69.0439 | 6.6247 | 0.17257 | 0.095949 | 1 | 0.094157 | 49.5241 | 0.24994 | 23.3508 | 0.11771 | 18.1188 | 15 | 0.093888 | 1895.811 | 0
24.6482 | 133.3826 | 69.0773 | 6.6363 | 0.17264 | 0.09607 | 1 | 0.094199 | 49.5222 | 0.24993 | 23.2935 | 0.11775 | 18.1187 | 15 | 0.09393 | 1896.728 | 0
24.6982 | 133.6323 | 69.0965 | 6.6478 | 0.17272 | 0.09621 | 1 | 0.094242 | 49.5303 | 0.24997 | 23.2472 | 0.11779 | 18.1187 | 15 | 0.093972 | 1897.256 | 0
24.7482 | 133.882 | 69.1092 | 6.65 | 0.17272 | 0.096224 | 1 | 0.094242 | 49.5212 | 0.24992 | 23.203 | 0.11782 | 18.1186 | 15 | 0.093971 | 1897.603 | 0
24.7982 | 134.1315 | 69.1343 | 6.6236 | 0.17282 | 0.095808 | 1 | 0.094294 | 49.5322 | 0.24998 | 23.1561 | 0.11786 | 18.1186 | 15 | 0.094027 | 1898.294 | 0
24.8482 | 134.3812 | 69.1667 | 6.6045 | 0.17289 | 0.095487 | 1 | 0.094328 | 49.5287 | 0.24996 | 23.1137 | 0.1179 | 18.1185 | 15 | 0.094064 | 1899.182 | 0
24.8982 | 134.6312 | 69.1762 | 6.5889 | 0.17293 | 0.095247 | 1 | 0.094345 | 49.532 | 0.24998 | 23.0785 | 0.11793 | 18.1185 | 15 | 0.094083 | 1899.442 | 0
24.9482 | 134.8809 | 69.1949 | 6.5746 | 0.17296 | 0.095016 | 1 | 0.094363 | 49.5288 | 0.24996 | 23.0349 | 0.11797 | 18.1185 | 15 | 0.094103 | 1899.956 | 0
24.9982 | 135.131 | 69.2003 | 6.5494 | 0.17298 | 0.094644 | 1 | 0.094371 | 49.5312 | 0.24997 | 23.001 | 0.118 | 18.1184 | 15 | 0.094115 | 1900.106 | 0
25.0482 | 135.38 | 69.2099 | 6.5256 | 0.17301 | 0.094287 | 1 | 0.09438 | 49.5305 | 0.24997 | 22.9548 | 0.11802 | 18.1184 | 15 | 0.094126 | 1900.369 | 0
25.0982 | 135.6296 | 69.2177 | 6.4998 | 0.17304 | 0.093904 | 1 | 0.094397 | 49.5358 | 0.25 | 22.904 | 0.11805 | 18.1183 | 15 | 0.094147 | 1900.583 | 0
25.1482 | 135.8795 | 69.2288 | 6.4907 | 0.17306 | 0.093757 | 1 | 0.094405 | 49.533 | 0.24998 | 22.8597 | 0.11807 | 18.1183 | 15 | 0.094157 | 1900.888 | 0
25.1982 | 136.1286 | 69.2551 | 6.4623 | 0.17312 | 0.093311 | 1 | 0.094431 | 49.5299 | 0.24997 | 22.8128 | 0.11809 | 18.1182 | 15 | 0.094187 | 1901.609 | 0
25.2482 | 136.3786 | 69.2502 | 6.4334 | 0.17312 | 0.0929 | 1 | 0.094431 | 49.5353 | 0.25 | 22.7711 | 0.11811 | 18.1182 | 15 | 0.09419 | 1901.475 | 0
25.2982 | 136.6279 | 69.2782 | 6.4129 | 0.17316 | 0.092568 | 1 | 0.094448 | 49.5258 | 0.24995 | 22.7334 | 0.11813 | 18.1181 | 15 | 0.09421 | 1902.245 | 0
25.3482 | 136.8774 | 69.2805 | 6.3882 | 0.17321 | 0.092208 | 1 | 0.094474 | 49.5394 | 0.25002 | 22.6962 | 0.11816 | 18.1181 | 15 | 0.094239 | 1902.308 | 0
25.3982 | 137.1274 | 69.2853 | 6.3626 | 0.17322 | 0.091832 | 1 | 0.094474 | 49.5378 | 0.25001 | 22.65 | 0.11818 | 18.1181 | 15 | 0.094243 | 1902.438 | 0
25.4482 | 137.3773 | 69.3147 | 6.3343 | 0.17324 | 0.091385 | 1 | 0.094483 | 49.5233 | 0.24993 | 22.6096 | 0.11819 | 18.118 | 15 | 0.094255 | 1903.246 | 0
25.4982 | 137.6267 | 69.3273 | 6.3074 | 0.17328 | 0.09098 | 1 | 0.0945 | 49.5252 | 0.24994 | 22.5673 | 0.11822 | 18.118 | 15 | 0.094276 | 1903.592 | 0
25.5482 | 137.8769 | 69.3388 | 6.2706 | 0.17334 | 0.090434 | 1 | 0.094526 | 49.533 | 0.24998 | 22.5308 | 0.11824 | 18.118 | 15 | 0.094306 | 1903.908 | 0
25.5982 | 138.1265 | 69.3445 | 6.2489 | 0.17337 | 0.090113 | 1 | 0.094543 | 49.5394 | 0.25002 | 22.4859 | 0.11827 | 18.1179 | 15 | 0.094326 | 1904.065 | 0
25.6482 | 138.3764 | 69.3584 | 6.2201 | 0.17338 | 0.089681 | 1 | 0.094543 | 49.5315 | 0.24998 | 22.4442 | 0.11829 | 18.1179 | 15 | 0.09433 | 1904.447 | 0
25.6982 | 138.626 | 69.3738 | 6.1887 | 0.1734 | 0.089207 | 1 | 0.094552 | 49.5271 | 0.24995 | 22.398 | 0.11831 | 18.1178 | 15 | 0.094343 | 1904.87 | 0
25.7482 | 138.8755 | 69.3892 | 6.1604 | 0.17346 | 0.088781 | 1 | 0.094577 | 49.5316 | 0.24998 | 22.3817 | 0.11833 | 18.1178 | 15 | 0.094372 | 1905.291 | 0
25.7982 | 139.1254 | 69.4009 | 6.1233 | 0.1735 | 0.088231 | 1 | 0.094595 | 49.5347 | 0.24999 | 22.3472 | 0.11835 | 18.1178 | 15 | 0.094394 | 1905.612 | 0
25.8482 | 139.3748 | 69.411 | 6.0895 | 0.17352 | 0.087731 | 1 | 0.094603 | 49.5343 | 0.24999 | 22.3094 | 0.11837 | 18.1177 | 15 | 0.094407 | 1905.89 | 0
25.8982 | 139.6248 | 69.4229 | 6.0496 | 0.17353 | 0.087141 | 1 | 0.094603 | 49.5283 | 0.24996 | 22.2768 | 0.11839 | 18.1177 | 15 | 0.094412 | 1906.218 | 0
25.9482 | 139.8745 | 69.4412 | 6.0219 | 0.17358 | 0.086719 | 1 | 0.094629 | 49.5307 | 0.24997 | 22.2423 | 0.11842 | 18.1177 | 15 | 0.094441 | 1906.719 | 0
25.9982 | 140.1238 | 69.4611 | 5.9841 | 0.17364 | 0.08615 | 1 | 0.094655 | 49.5325 | 0.24998 | 22.2039 | 0.11844 | 18.1176 | 15 | 0.094472 | 1907.264 | 0
26.0482 | 140.3738 | 69.4655 | 5.952 | 0.17365 | 0.085682 | 1 | 0.094655 | 49.5314 | 0.24998 | 22.1694 | 0.11847 | 18.1176 | 15 | 0.094476 | 1907.388 | 0
26.0982 | 140.6233 | 69.4832 | 5.9182 | 0.17369 | 0.085175 | 1 | 0.094672 | 49.53 | 0.24997 | 22.1114 | 0.11849 | 18.1175 | 15 | 0.094497 | 1907.873 | 0
26.1483 | 140.873 | 69.4529 | 5.8748 | 0.17366 | 0.084587 | 1 | 0.094655 | 49.5451 | 0.25005 | 22.0938 | 0.11851 | 18.1175 | 15 | 0.094485 | 1907.042 | 0
26.1983 | 141.1226 | 69.4765 | 5.8409 | 0.17366 | 0.08407 | 1 | 0.094646 | 49.526 | 0.24995 | 22.0417 | 0.11851 | 18.1175 | 15 | 0.09448 | 1907.69 | 0
26.2483 | 141.3723 | 69.5001 | 5.8102 | 0.17373 | 0.0836 | 1 | 0.09468 | 49.5292 | 0.24996 | 21.9987 | 0.11853 | 18.1174 | 15 | 0.094518 | 1908.335 | 0
26.2983 | 141.6217 | 69.5089 | 5.769 | 0.17378 | 0.082997 | 1 | 0.094706 | 49.539 | 0.25001 | 21.961 | 0.11855 | 18.1174 | 15 | 0.094549 | 1908.579 | 0
26.3483 | 141.8711 | 69.5112 | 5.7346 | 0.17379 | 0.082498 | 1 | 0.094706 | 49.5394 | 0.25002 | 21.9186 | 0.11857 | 18.1173 | 15 | 0.094553 | 1908.641 | 0
26.3983 | 142.121 | 69.5108 | 5.69 | 0.1738 | 0.081858 | 1 | 0.094706 | 49.5424 | 0.25003 | 21.8985 | 0.11858 | 18.1173 | 15 | 0.094558 | 1908.632 | 0
26.4483 | 142.371 | 69.5247 | 5.6436 | 0.17381 | 0.081174 | 1 | 0.094706 | 49.5353 | 0.25 | 21.8626 | 0.11859 | 18.1173 | 15 | 0.094564 | 1909.012 | 0
26.4983 | 142.6208 | 69.5339 | 5.6102 | 0.17382 | 0.080683 | 1 | 0.094706 | 49.5308 | 0.24997 | 21.8307 | 0.1186 | 18.1172 | 15 | 0.094567 | 1909.265 | 0
26.5483 | 142.8706 | 69.5412 | 5.5718 | 0.17382 | 0.080122 | 1 | 0.094706 | 49.5279 | 0.24996 | 21.8014 | 0.11862 | 18.1172 | 15 | 0.094572 | 1909.466 | 0
26.5983 | 143.12 | 69.5667 | 5.5461 | 0.17391 | 0.079724 | 1 | 0.094749 | 49.5338 | 0.24999 | 21.7617 | 0.11864 | 18.1172 | 15 | 0.094618 | 1910.167 | 0
26.6483 | 143.3699 | 69.5996 | 5.5163 | 0.17395 | 0.079257 | 1 | 0.094766 | 49.5213 | 0.24992 | 21.7265 | 0.11866 | 18.1171 | 15 | 0.094639 | 1911.07 | 0
26.6983 | 143.6196 | 69.6258 | 5.4879 | 0.17403 | 0.078819 | 1 | 0.09481 | 49.5269 | 0.24995 | 21.6992 | 0.1187 | 18.1171 | 15 | 0.094685 | 1911.789 | 0
26.7483 | 143.8694 | 69.64 | 5.4617 | 0.17409 | 0.078428 | 1 | 0.094835 | 49.5319 | 0.24998 | 21.6731 | 0.11873 | 18.1171 | 15 | 0.094714 | 1912.179 | 0
26.7983 | 144.1186 | 69.6623 | 5.429 | 0.17416 | 0.077932 | 1 | 0.09487 | 49.5361 | 0.25 | 21.6386 | 0.11876 | 18.1171 | 15 | 0.094752 | 1912.79 | 0
26.8483 | 144.3689 | 69.6823 | 5.4056 | 0.17414 | 0.077575 | 1 | 0.094861 | 49.5188 | 0.24991 | 21.608 | 0.1188 | 18.117 | 15 | 0.094746 | 1913.339 | 0
26.8983 | 144.6183 | 69.6959 | 5.3777 | 0.17425 | 0.077159 | 1 | 0.094913 | 49.5377 | 0.25001 | 21.5839 | 0.11883 | 18.117 | 15 | 0.094801 | 1913.713 | 0
26.9483 | 144.8682 | 69.7222 | 5.3495 | 0.17427 | 0.076725 | 1 | 0.094922 | 49.5253 | 0.24994 | 21.5597 | 0.11886 | 18.117 | 15 | 0.094813 | 1914.435 | 0
26.9483 | 144.8682 | 69.7222 | 5.3495 | 0.17427 | 0.076725 | 1 | 0.094922 | 49.5253 | 0.24994 | 21.5597 | 0.11886 | 18.117 | 15 | 0.094813 | 1914.435 | 0